## pdf_output
abhurite R060227
| #1 | #2 | #3 | #4 | #5 | #6 | #7 | #8 | #9 | #10
Ox | Wt | Percents | Average | Standard | Dev | [5 empty] | average | stdev
SnO | 80 | 79.73 | 79.86 | 79.16 | 80.22 | 79.97 | 80.06 | 80.03 | 83.3 | 80.31 | 80.264 | 1.112607
Cl | 16.07295 | 15.8793 | 16.18914 | 16.30533 | 16.09877 | 16.21496 | 17.22194 | 16.80882 | 14.93687 | 16.06004 | 16.178812 | 0.5931361
Totals* | 92.45 | 92.03 | 92.4 | 91.79 | 92.69 | 92.53 | 93.4 | 93.05 | 94.87 | 92.75 | 92.796 | 0.8621833
H2O** | 3.92705 | 4.3907 | 3.95086 | 4.53467 | 3.68123 | 3.81504 | 2.71806 | 3.16118 | 1.76313 | 3.62996 | 3.557188 | 0.8238636
Cl2=-O | 3.62295 | 3.5793 | 3.64914 | 3.67533 | 3.62877 | 3.65496 | 3.88194 | 3.78882 | 3.36687 | 3.62004 | 3.646812 | 0.1336968
* = totals adjusted for Cl2=-O
** = estimated by difference
Cation | Numbers | Normalized | to | 28 | O | [5 empty] | average | stdev | in formula |  | (+) charges
Sn | 20.48196 | 19.83307 | 20.439 | 19.60307 | 20.84672 | 20.63799 | 22.33098 | 21.61559 | 24.174 | 20.92709 | 21.08895 | 1.341712 | 21 | 2 | 42
H | 15.03609 | 16.33386 | 15.12199 | 16.79387 | 14.30655 | 14.72402 | 11.33804 | 12.76881 | 7.651997 | 14.14582 | 13.8221 | 2.683424 | 14 | 1 | 14
Totals | 59.596 | 59.076 | 60.151 | 61.176 | 59.546 | 60.19 | 64.165 | 62.478 | 53.429 | 59.319 | 59.9126 | 2.783246 |  |  | 56
Anion | [14 empty] | (+) charges
Cl | 15.636 | 15.00887 | 15.74355 | 15.34251 | 15.89631 | 15.90028 | 18.25252 | 17.25044 | 16.47069 | 15.90137 | 16.14025 | 0.9606472 | 16 | 1 | 16
O | [12 empty] | 6 | 2 | 12
O in OH group | [12 empty] | 14 | 2 | 28
56
Sn2+21Cl16(OH)14O6
[7 empty] | Sn2+21.00Cl16.00(OH)14.00O6 |  |  |  |  | (OH) estimated by difference
Xtal | El | Line | Pk(s) | Bkg(s) | Bkg(+) | Bkg(-) | Standards
PET | Cl | Ka | 20 | 10 | 500 | -250 | scap-s
PET | Sn | La | 20 | 10 | 500 | -500 | sn_1