## pdf_output
| aeschynite-(Y) R060312 | [15 empty] | WDS scan: |  | La Ce Y Ca Fe Ti Th U Nb Dy
| #1 | #2 | #3 | #4 | #5 | #6 | #7 | #8 | #9 | #10 | #11 | #12 | #13 | #14 | #15
Ox | Wt | Percents | Average | Standard | Dev | [11 empty] | average | stdev
TiO2 | 31.85 | 31.59 | 31.5 | 31.32 | 31.85 | 31.51 | 31.56 | 31.77 | 31.71 | 31.71 | 31.84 | 31.63 | 31.27 | 31.33 | 31.16 |  | 31.57333 | 0.2235322
Nb2O5 | 17.43 | 17.1 | 18.15 | 17.47 | 17.7 | 17.78 | 17.43 | 17.29 | 17.41 | 17.5 | 17.46 | 17.59 | 17.25 | 17.64 | 17.08 |  | 17.48533 | 0.271079
Y2O3 | 15.8 | 15.71 | 15.74 | 15.39 | 16.18 | 16.37 | 16.95 | 15.86 | 15.79 | 15.31 | 15.88 | 15.54 | 15.52 | 15.22 | 15.17 |  | 15.762 | 0.4689989
ThO2 | 5.24 | 5.22 | 5.36 | 4.96 | 5.15 | 5.43 | 5.05 | 5.21 | 5.57 | 5.31 | 5.48 | 4.81 | 5.07 | 5.21 | 5.67 |  | 5.249333 | 0.2305418
UO3 | 4.17 | 4.27 | 4.6 | 4.39 | 4.36 | 4.31 | 4.64 | 4.54 | 4.33 | 4.33 | 4.65 | 4.43 | 4.67 | 4.01 | 4.18 |  | 4.392 | 0.1968393
FeO | 1.24 | 1.3 | 1.26 | 1.33 | 1.07 | 1.06 | 0.82 | 0.92 | 1.03 | 0.74 | 0.85 | 0.64 | 0.76 | 0.84 | 0.93 |  | 0.986 | 0.2199286
CaO | 0.94 | 0.99 | 0.97 | 0.94 | 0.94 | 0.97 | 0.93 | 0.84 | 0.95 | 0.79 | 0.8 | 0.79 | 0.92 | 0.9 | 0.9 |  | 0.9046667 | 0.06759825
Nd2O3 | 0.47 | 0.71 | 0.41 | 0.8 | 0.68 | 0.6 | 0.55 | 0.44 | 0.64 | 0.43 | 0.61 | 0.65 | 0.62 | 0.66 | 0.62 |  | 0.5926667 | 0.1122158
Ce2O3 | 0.18 | 0.13 | 0.12 | 0.11 | 0.39 | 0.01 | 0.15 | 0.16 | 0.04 | 0.02 | 0 | 0.22 | 0.15 | 0 | 0 |  | 0.112 | 0.1071848
La2O3 | 0 | 0.1 | 0 | 0.08 | 0 | 0.04 | 0 | 0 | 0.1 | 0.21 | 0 | 0 | 0.15 | 0.1 | 0.29 |  | 0.07133333 | 0.08959167
Totals | 77.33 | 77.13 | 78.12 | 76.79 | 78.31 | 78.08 | 78.08 | 77.04 | 77.57 | 76.36 | 77.56 | 76.31 | 76.39 | 75.91 | 76.01 |  | 77.13267 | 0.8139539
Cation | Numbers | Normalized | to | 5.5 | O | [11 empty] | average | stdev | in formula |  | (+) charges
Ti | 1.503585 | 1.500245 | 1.477809 | 1.492364 | 1.490439 | 1.480879 | 1.483869 | 1.50691 | 1.498439 | 1.51359 | 1.503208 | 1.509278 | 1.499088 | 1.503773 | 1.503517 |  | 1.4978 | 0.01057938 | 1.5 | 4 | 6
Nb | 0.4945458 | 0.4880891 | 0.5117702 | 0.5003069 | 0.4978159 | 0.5022196 | 0.4925457 | 0.4928963 | 0.4944612 | 0.5020427 | 0.4954285 | 0.5044599 | 0.4970258 | 0.5088748 | 0.4953241 |  | 0.4985204 | 0.006426791 | 0.5 | 5 | 2.5
Y | 0.5277086 | 0.5278459 | 0.5224336 | 0.5188122 | 0.5356757 | 0.5443002 | 0.5638282 | 0.5322207 | 0.5278901 | 0.5170181 | 0.5304142 | 0.5246138 | 0.5263922 | 0.5168386 | 0.5178633 |  | 0.5289237 | 0.0122376 | 0.66 | 3 | 1.98
Th | 0.07483706 | 0.07499803 | 0.07607457 | 0.07149926 | 0.07290865 | 0.07720368 | 0.07183181 | 0.07476092 | 0.07962784 | 0.07667846 | 0.07826968 | 0.0694356 | 0.07353161 | 0.07565304 | 0.08276771 |  | 0.07533853 | 0.003379026 | 0.1 | 4 | 0.4
Ca | 0.06321062 | 0.06697169 | 0.06482211 | 0.06380056 | 0.06265798 | 0.06493617 | 0.06228524 | 0.05675354 | 0.06394552 | 0.05371341 | 0.05379969 | 0.05369588 | 0.06282474 | 0.06153298 | 0.06185818 |  | 0.06112055 | 0.004407977 | 0.08 | 2 | 0.16
U | 0.05497639 | 0.056632 | 0.06026806 | 0.05841698 | 0.05697876 | 0.05656791 | 0.06092537 | 0.06013779 | 0.05714159 | 0.05771936 | 0.0613085 | 0.05903309 | 0.0625227 | 0.05375115 | 0.056326 |  | 0.05818038 | 0.002481419 | 0.07 | 6 | 0.42
Fe | 0.06508288 | 0.06864079 | 0.06572111 | 0.07045814 | 0.05566923 | 0.05538647 | 0.04286461 | 0.04851593 | 0.05411362 | 0.03927084 | 0.04461609 | 0.03395288 | 0.04050786 | 0.04482575 | 0.0498908 |  | 0.0519678 | 0.01144011 | 0.07 | 3 | 0.21
Nd | 0.01053467 | 0.01600941 | 0.009132638 | 0.01809871 | 0.0151084 | 0.01338835 | 0.01227795 | 0.009908942 | 0.01435911 | 0.009745071 | 0.01367353 | 0.01472611 | 0.01411223 | 0.01504078 | 0.01420389 |  | 0.01335465 | 0.00255789 | 0.02 | 3 | 0.06
Ce | 0.004135963 | 0.003004979 | 0.002740152 | 0.002551122 | 0.008882908 | 0.0002287478 | 0.003432697 | 0.003693819 | 0.0009200013 | 0.0004646518 | 0 | 0.005109501 | 0.003500065 | 0 | 0 |  | 0.00257764 | 0.002453789 | 0
La | 0 | 0.002328684 | 0 | 0.001869137 | 0 | 0.0009217846 | 0 | 0 | 0.00231708 | 0.004915067 | 0 | 0 | 0.003526052 | 0.002353531 | 0.006861312 |  | 0.001672843 | 0.002110629 | 0
Totals | 3.127 | 3.132 | 3.135 | 3.134 | 3.128 | 3.131 | 3.126 | 3.117 | 3.123 | 3.109 | 3.114 | 3.11 | 3.119 | 3.118 | 3.118 |  | 3.122733 | 0.008480791 |  |  | 11.73
Anions | [20 empty] | (-) charges
O | [18 empty] | 5.73 | 2 | 11.46
OH | [18 empty] | 0.27 | 1 | 0.27
11.73
|  |  | ideal |  | (Y,Ca,Fe,Th)(Ti,Nb)2(O,OH)6
|  |  | measured |  | (Y0.66Th0.10Ca0.08U0.07Fe3+0.07Nd0.02)Σ=2(Ti1.50Nb0.50)2(O5.73(OH)0.27)Σ=6·4.5H2O
trace amounts of Ce, La, Dy; OH estimated by charge balance; H2O by difference
Xtal | El | Line | Pk(s) | Bkg(s) | Bkg(+) | Bkg(-) | Standards
PET | Ca | Ka | 20 | 10 | 600 | -600 | wollast
PET | Ti | Ka | 20 | 10 | 600 | -600 | rutile1
PET | Y | La | 20 | 10 | 600 | -600 | YAG
PET | Nb | La | 20 | 10 | 500 | -500 | nb
PET | Th | Ma | 20 | 10 | 300 | -400 | ThO2
PET | U | Ma | 20 | 10 | 0 | -300 | UO2
LIF | Fe | Ka | 20 | 10 | 500 | -250 | fayalite
LIF | La | La | 20 | 10 | 500 | -500 | LaPO4
LIF | Ce | La | 20 | 10 | 500 | -500 | CePO4
LIF | Nd | La | 20 | 10 | 500 | -200 | NdPO4
Cation numbers normalized to 10.5 O (by reiteration) | [16 empty] | average | stdev | in formula
Ti | 1.511309 | 1.49764 | 1.514045 | 1.477497 | 1.535404 | 1.515041 | 1.517803 | 1.502413 | 1.513186 | 1.484005 | 1.518641 | 1.478519 | 1.467632 | 1.457524 | 1.456202 |  | 1.496457 | 0.02458248 | 1.5
Nb | 0.4970863 | 0.4872418 | 0.5243189 | 0.4953229 | 0.5128342 | 0.5138051 | 0.5038095 | 0.4914255 | 0.4993275 | 0.4922296 | 0.5005149 | 0.4941788 | 0.4865965 | 0.4932242 | 0.4797363 |  | 0.4981101 | 0.01166642 | 0.5
Y | 0.5304194 | 0.5269295 | 0.5352437 | 0.5136438 | 0.5518362 | 0.5568565 | 0.5767221 | 0.5306325 | 0.5330854 | 0.5069123 | 0.5358598 | 0.513922 | 0.5153467 | 0.5009431 | 0.5015662 |  | 0.5286613 | 0.0213175 | 0.6691915
Th | 0.0752215 | 0.07486782 | 0.07793993 | 0.07078699 | 0.07510819 | 0.07898467 | 0.0734745 | 0.07453783 | 0.08041151 | 0.07517968 | 0.07907325 | 0.06802047 | 0.07198866 | 0.07332631 | 0.08016302 |  | 0.07527229 | 0.003554928 | 0.09528138
U | 0.0552588 | 0.05653368 | 0.06174585 | 0.05783504 | 0.05869772 | 0.05787286 | 0.06231864 | 0.05995834 | 0.05770396 | 0.05659116 | 0.06193793 | 0.05782997 | 0.06121076 | 0.05209801 | 0.05455342 |  | 0.05814308 | 0.002940293 | 0.07359883
Fe | 0.06541721 | 0.06852163 | 0.0673326 | 0.06975623 | 0.05734868 | 0.05666416 | 0.04384487 | 0.04837116 | 0.05464619 | 0.03850324 | 0.04507415 | 0.03326091 | 0.03965787 | 0.04344712 | 0.04832074 |  | 0.05201112 | 0.01183426 | 0.06583686
Ca | 0.06353533 | 0.06685542 | 0.06641156 | 0.06316498 | 0.06454828 | 0.06643416 | 0.06370961 | 0.05658419 | 0.06457485 | 0.05266351 | 0.05435203 | 0.05260153 | 0.06150646 | 0.05964051 | 0.05991151 |  | 0.0610996 | 0.00495548 | 0.07734126
Nd | 0.01058879 | 0.01598162 | 0.009356572 | 0.01791841 | 0.01556419 | 0.0136972 | 0.01255873 | 0.009879373 | 0.01450042 | 0.009554591 | 0.01381391 | 0.01442599 | 0.0138161 | 0.01457819 | 0.01375689 |  | 0.01333273 | 0.002507851 | 0.01687688
Ce | 0.00415721 | 0.002999762 | 0.002807341 | 0.002525708 | 0.009150891 | 0.0002340247 | 0.003511198 | 0.003682797 | 0.0009290557 | 0.0004555696 | 0 | 0.005005367 | 0.003426622 | 0 | 0 |  | 0.00259237 | 0.002496953 | 0.003281481
La | 0 | 0.002324641 | 0 | 0.001850517 | 0 | 0.000943049 | 0 | 0 | 0.002339884 | 0.004818996 | 0 | 0 | 0.003452063 | 0.002281148 | 0.006645387 |  | 0.001643712 | 0.002055831 | 0.002080648
H | 9.543493 | 9.619097 | 9.330278 | 9.709582 | 9.268147 | 9.346244 | 9.348446 | 9.632824 | 9.491742 | 9.815009 | 9.487066 | 9.824184 | 9.830818 | 9.938309 | 9.946169 |  | 9.608761 | 0.2290608 | 9.27
[16 empty] | O | 5.73
[16 empty] | O (in OH) | 0.27
[16 empty] | O (in H2O group) | 4.5
10.5