## pdf_output
Electron Microprobe Data
Rruff ID: R060450 |  |  | Mineral: |  | almandine
Locality: | Canada
[12 empty] | WDS scan: | Si Al Mg Fe Mn Ca
Weight Percents
R060450 | almandine60450
| #1 | #2 | #3 | #4 | #5 | #7 | #8 | #9 | #10 | #11 | #12 | #13
Ox | Wt | Percents | Average | Standard | Dev
MgO | 9.09 | 8.94 | 9.07 | 8.94 | 9.03 | 9.12 | 8.97 | 9.01 | 9.07 | 9 | 8.98 | 8.96 | 9.01 | 0.06
Al2O3 | 22.44 | 22.51 | 22.5 | 22.38 | 22.38 | 22.36 | 22.39 | 22.51 | 22.2 | 22.41 | 22.38 | 22.49 | 22.41 | 0.09
SiO2 | 38.32 | 37.87 | 37.97 | 37.65 | 38.32 | 38.32 | 37.99 | 38.29 | 38.12 | 37.96 | 38.2 | 38.36 | 38.11 | 0.22
CaO | 0.48 | 0.48 | 0.48 | 0.52 | 0.51 | 0.52 | 0.51 | 0.46 | 0.49 | 0.47 | 0.48 | 0.5 | 0.49 | 0.02
MnO | 0.25 | 0.25 | 0.22 | 0.21 | 0.25 | 0.26 | 0.27 | 0.24 | 0.22 | 0.19 | 0.22 | 0.21 | 0.23 | 0.02
FeO | 30.08 | 29.65 | 29.95 | 29.82 | 29.82 | 29.68 | 29.72 | 29.73 | 29.83 | 29.69 | 29.71 | 29.76 | 29.79 | 0.12
Totals | 100.65 | 99.69 | 100.2 | 99.53 | 100.3 | 100.25 | 99.86 | 100.24 | 99.92 | 99.72 | 99.97 | 100.28 | 100.05 | 0.31
Cation | Numbers | Normalized | to | 12 | O | [7 empty] | ACN | StDev | CNISF*
Si | 2.953 | 2.944 | 2.94 | 2.936 | 2.96 | 2.96 | 2.949 | 2.957 | 2.958 | 2.949 | 2.96 | 2.961 | 2.952 | 0.008 | 3
Al | 2.038 | 2.062 | 2.053 | 2.057 | 2.037 | 2.035 | 2.049 | 2.049 | 2.03 | 2.052 | 2.043 | 2.046 | 2.046 | 0.009 | 2
Fe | 1.938 | 1.927 | 1.939 | 1.945 | 1.926 | 1.917 | 1.929 | 1.92 | 1.935 | 1.929 | 1.925 | 1.921 | 1.929 | 0.008 | 1.92
Mg | 1.044 | 1.036 | 1.046 | 1.04 | 1.039 | 1.05 | 1.039 | 1.038 | 1.049 | 1.042 | 1.037 | 1.031 | 1.041 | 0.005 | 1.03
Ca | 0.039 | 0.04 | 0.04 | 0.043 | 0.042 | 0.043 | 0.042 | 0.038 | 0.041 | 0.039 | 0.04 | 0.041 | 0.041 | 0.002 | 0.04
Mn | 0.017 | 0.016 | 0.015 | 0.014 | 0.016 | 0.017 | 0.018 | 0.016 | 0.014 | 0.012 | 0.015 | 0.014 | 0.015 | 0.002 | 0.01
Totals | 8.028 | 8.025 | 8.033 | 8.035 | 8.021 | 8.022 | 8.026 | 8.018 | 8.027 | 8.024 | 8.019 | 8.015 | 8.024 | 0.006 | 8.00399
Ideal Chemistry: | [5 empty] | Fe2+3Al2(SiO4)3
Calculated Chemistry: | [5 empty] | (Fe2+1.92Mg1.03Ca0.04Mn0.01)Σ=3Al2.00(Si1.00O4)3
Microprobe Calibration Data
Xtal | El | Line | Pk(s) | Bkg(s) | Bkg(+) | Bkg(-) | Standards
TAP | Si | Ka | 20 | 10 | 600 | -600 | diopside
TAP | Mg | Ka | 20 | 10 | 600 | -600 | diopside
TAP | Al | Ka | 20 | 10 | 600 | -600 | anor-hk
PET | Ca | Ka | 20 | 10 | 600 | -600 | diopside
PET | Mn | Ka | 20 | 10 | 600 | -600 | rhod-791
LIF | Fe | Ka | 20 | 10 | 500 | -350 | fayalite
Instrument: Cameca SX50
Sample Voltage: 15 kV
Acceleration Current: 20 nA
Beam Size: Spot
Date of Analysis:
ACN: Average Number of Cations
NCN: Normalized Cation Numbers =ACN*
StDev: Standard Deviation
CNISF* = cation numbers in structural formulae, charge balanced