## pdf_output
| altaite60939 | altaite60939 | altaite60939 | altaite60939 | altaite60939 | altaite60939 | altaite60939 | altaite60939 |  | WDS scan: Pb, Te
| #1 | #2 | #3 | #4 | #5 | #6 | #7 | #8
Ox | Wt | Percents | Average | Standard | Dev |  |  |  | average | stdev
Pb | 59.34 | 60.76 | 64.65 | 61.58 | 61.09 | 61.86 | 61.33 | 62.51 | 61.64 | 1.527463
Te | 37.88 | 37.68 | 37.56 | 37.56 | 37.61 | 37.69 | 37.41 | 37.47 | 37.6075 | 0.1457738
Bi | 0.09 | 0 | 0 | 0 | 0.07 | 0 | 0 | 0.13 | 0.03625 | 0.0526274 | not present in the wds scan
Cu | 0 | 0 | 0 | 0 | 0.03 | 0.04 | 0 | 0.04 | 0.01375 | 0.0192261 | not present in the wds scan
Totals | 97.31 | 98.44 | 102.21 | 99.14 | 98.8 | 99.59 | 98.74 | 100.14 | 99.29625 | 1.441556
Atom weight
Pb | 207.211 | 207.211 | 207.211 | 207.211 | 207.211 | 207.211 | 207.211 | 207.211
Te | 127.603 | 127.603 | 127.603 | 127.603 | 127.603 | 127.603 | 127.603 | 127.603
Atomic proportions
Pb | 0.2863748 | 0.2932277 | 0.3120008 | 0.297185 | 0.2948203 | 0.2985363 | 0.2959785 | 0.3016732
Te | 0.2968582 | 0.2952909 | 0.2943504 | 0.2943504 | 0.2947423 | 0.2953692 | 0.2931749 | 0.2936451
Sum | 0.583233 | 0.5885185 | 0.6063513 | 0.5915354 | 0.5895625 | 0.5939055 | 0.5891534 | 0.5953183
Atoms normalized to 2 apfu | [8 empty] | average | stdev | in formula
Pb | 0.9820253 | 0.9964943 | 1.029109 | 1.004792 | 1.000132 | 1.005333 | 1.004759 | 1.013485 | 1.004516 | 0.01349853 | 1
Te | 1.017975 | 1.003506 | 0.9708909 | 0.9952082 | 0.9998678 | 0.9946674 | 0.9952414 | 0.9865147 | 0.9954838 | 0.01349853 | 1
Sum | 2 | 2 | 2 | 2 | 2 | 2 | 2 | 2 | 2 | 0
|  | ideal |  |  | PbTe
|  | measured |  |  | Pb1.00Te1.00
Xtal | El | Line | Pk(s) | Bkg(s) | Bkg(+) | Bkg(-) | Standards
PET | Te | La | 20 | 10 | 250 | -300 | AuTe2
PET | Bi | Ma | 20 | 10 | 500 | 0 | Bi2S3
LIF | Cu | Ka | 20 | 10 | 300 | -250 | chalcopy
LIF | Pb | La | 20 | 10 | 500 | -500 | galena2