## pdf_output
anapataite50510anapataite50510anapataite50510anapataite50510anapataite50510anapataite50510anapataite50510anapataite50510anapataite50510anapataite50510anapataite50510anapataite50510anapataite50510anapataite50510anapataite50510anapataite50510anapataite50510anapataite50510anapataite50510anapataite50510
| #1 | #2 | #3 | #4 | #5 | #6 | #7 | #8 | #9 | #10 | #11 | #12 | #13 | #14 | #15 | #16 | #17 | #18 | #19 | #20
Ox | Wt | Percents | Average | Standard | Dev | [15 empty] | WDS scan: |  | P, Mn, Ca, Fe | lighter phase
MgO | 0.02 | 0.03 | 0 | 0.01 | 0 | 0.03 | 0 | 0.01 | 0.01 | 0.03 | 0 | 0.03 | 0 | 0 | 0 | 0.02 | 0.09 | 0.02 | 0 | 0 | 0.02 | 0.02
Al2O3 | 0 | 0 | 0 | 0.01 | 0 | 0.01 | 0 | 0.02 | 0 | 0 | 0.01 | 0 | 0 | 0 | 0.02 | 0 | 0 | 0.02 | 0 | 0 | 0 | 0.01
SiO2 | 0.04 | 0.04 | 0.06 | 0.04 | 0.05 | 0.04 | 0.06 | 0.06 | 0.02 | 0.03 | 0.07 | 0.04 | 0.06 | 0.08 | 0.08 | 0.06 | 0.06 | 0.1 | 0.05 | 0.04 | 0.05 | 0.02
CaO | 27.42 | 27.4 | 27.31 | 27.26 | 27.3 | 27.55 | 27.47 | 27.35 | 27.48 | 27.4 | 26.86 | 27.02 | 27.19 | 26.95 | 26.9 | 27.53 | 27.01 | 27.1 | 26.98 | 27 | 27.22 | 0.22
P2O5 | 36.4 | 35.62 | 36.09 | 36.18 | 36.09 | 36.56 | 35.6 | 36 | 36.09 | 36.64 | 35.5 | 35.88 | 35.81 | 36.18 | 35.91 | 36.69 | 35.57 | 36.19 | 36.35 | 35.93 | 36.06 | 0.34
MnO | 1.97 | 2.07 | 1.37 | 1.19 | 1.08 | 2.24 | 1.86 | 0.85 | 1.56 | 1.37 | 0.74 | 0.57 | 0.83 | 1.13 | 1.03 | 1.03 | 1.07 | 1.08 | 0.82 | 0.75 | 1.23 | 0.47
FeO | 15.55 | 15.57 | 16.05 | 16.2 | 16.8 | 15.49 | 15.58 | 16.65 | 16 | 16.13 | 16.7 | 16.41 | 16.44 | 15.84 | 16.31 | 16.45 | 16.05 | 16.09 | 16.59 | 16.57 | 16.17 | 0.4
Totals | 81.9 | 81.22 | 81.28 | 81.4 | 81.81 | 82.38 | 81.02 | 81.38 | 81.57 | 82.03 | 80.22 | 80.43 | 80.77 | 80.84 | 80.75 | 82.24 | 80.25 | 81.05 | 81.21 | 80.76 | 81.22 | 0.61
Cation | Numbers | Normalized | to | 8 | O | Avg | Cation | # | Standard | Dev | Norm | Cation | #
P | 2.056 | 2.04 | 2.05 | 2.058 | 2.047 | 2.052 | 2.038 | 2.047 | 2.045 | 2.06 | 2.042 | 2.061 | 2.05 | 2.076 | 2.059 | 2.059 | 2.046 | 2.059 | 2.062 | 2.056 | 2.053 | 0.009 | 2
Ca | 1.961 | 1.986 | 1.963 | 1.963 | 1.96 | 1.957 | 1.99 | 1.968 | 1.971 | 1.949 | 1.956 | 1.964 | 1.97 | 1.958 | 1.952 | 1.955 | 1.966 | 1.952 | 1.937 | 1.956 | 1.962 | 0.012 | 2
Fe | 0.868 | 0.881 | 0.9 | 0.911 | 0.941 | 0.859 | 0.882 | 0.935 | 0.896 | 0.896 | 0.949 | 0.931 | 0.929 | 0.898 | 0.924 | 0.912 | 0.912 | 0.905 | 0.93 | 0.937 | 0.91 | 0.025 | 0.9285714
Mn | 0.111 | 0.118 | 0.078 | 0.067 | 0.061 | 0.126 | 0.107 | 0.049 | 0.089 | 0.077 | 0.042 | 0.033 | 0.048 | 0.065 | 0.059 | 0.058 | 0.061 | 0.061 | 0.046 | 0.043 | 0.07 | 0.026 | 0.07142857
Totals | 4.996 | 5.025 | 4.991 | 4.999 | 5.009 | 4.994 | 5.017 | 4.999 | 5.001 | 4.982 | 4.989 | 4.989 | 4.997 | 4.997 | 4.994 | 4.984 | 4.985 | 4.977 | 4.975 | 4.992 | 4.995 | 0.028
Ca2Fe2+(PO4)2·4H2O
Ca2.00(Fe2+0.93Mn0.07)Σ=1(P1.00O4)2·4H2O
Xtal | El | Line | Pk(s) | Bkg(s) | Bkg(+) | Bkg(-) | Standards
TAP | Mg | Ka | 20 | 10 | 600 | -600 | diopside
TAP | F | Ka | 20 | 10 | 800 | -800 | MgF2
TAP | Al | Ka | 20 | 10 | 600 | -600 | kyanite
TAP | Si | Ka | 20 | 10 | 600 | -600 | albite-Cr
PET | Ca | Ka | 20 | 10 | 500 | -500 | apatite-s
PET | P | Ka | 20 | 10 | 600 | -600 | apatite-s
LIF | Mn | Ka | 20 | 10 | 500 | -500 | rhod-791
LIF | Fe | Ka | 20 | 10 | 500 | -250 | fayalite