## pdf_output
R060358 | andradite60358
Analysis | #5 | #8 | #9 | #10 | #11 | #12 | #13 | #14 | #15
Ox | Wt | Percents | Average | Standard | Dev
MgO | 0 | 0 | 0 | 0 | 0 | 0 | 0 | 0 | 0 | 0 | 0
Al2O3 | 0 | 0 | 0 | 0 | 0.04 | 0.04 | 0 | 0 | 0 | 0.01 | 0.02
SiO2 | 35.49 | 35.5 | 35.4 | 35.33 | 35.5 | 35.43 | 35.53 | 35.36 | 35.65 | 35.47 | 0.09
CaO | 33.19 | 33.16 | 33.41 | 33.26 | 33.21 | 33.26 | 33.18 | 33.41 | 33.15 | 33.25 | 0.09
TiO2 | 0 | 0 | 0 | 0 | 0 | 0 | 0 | 0 | 0 | 0 | 0
Cr2O3 | 2.43 | 1.42 | 1.39 | 1.71 | 1.73 | 1.57 | 1.54 | 1.4 | 1.39 | 1.62 | 0.31
MnO | 0 | 0 | 0 | 0 | 0 | 0 | 0 | 0 | 0 | 0 | 0
Fe2O3 | 28.17 | 29.27 | 29.32 | 29.29 | 28.97 | 28.87 | 29.16 | 29.26 | 29.7 | 29.11 | 0.4
Totals | 99.28 | 99.35 | 99.53 | 99.59 | 99.45 | 99.16 | 99.42 | 99.43 | 99.88 | 99.45 | 0.19
Cation | Numbers | Normalized | to | 12 | O |  |  |  |  | ACN | StDev | NCN | CNISF*
Si | 3.014 | 3.013 | 3.001 | 2.997 | 3.012 | 3.015 | 3.013 | 3.003 | 3.011 | 3.009 | 0.006 | 3 | 1
Fe3+ | 1.8 | 1.869 | 1.871 | 1.87 | 1.849 | 1.849 | 1.861 | 1.87 | 1.887 | 1.858 | 0.023 | 1.886294 | 0.9431472
Cr | 0.163 | 0.095 | 0.093 | 0.115 | 0.116 | 0.105 | 0.103 | 0.094 | 0.093 | 0.109 | 0.021 | 0.1106599 | 0.05532995
Ca | 3.02 | 3.015 | 3.036 | 3.024 | 3.019 | 3.032 | 3.014 | 3.04 | 2.999 | 3.022 | 0.012 | 3 | 1
Totals | 7.996 | 7.993 | 8.002 | 8.006 | 8 | 8.005 | 7.991 | 8.006 | 7.99 | 7.999 | 0.006 | 8
theoretical |  |  |  | Ca3Fe3+2(SiO4)3
measured |  |  | Ca3.00(Fe3+1.89Cr0.11)Σ=2(Si1.00O4)3
Xtal | El | Line | Pk(s) | Bkg(s) | Bkg(+) | Bkg(-) | Standards
TAP | Al | Ka | 20 | 10 | 600 | -600 | anor-hk
TAP | Si | Ka | 20 | 10 | 600 | -600 | pyrope-s
TAP | Mg | Ka | 20 | 10 | 600 | -600 | pyrope-s
PET | Ca | Ka | 20 | 10 | 600 | -600 | diopside
PET | Cr | Ka | 20 | 10 | 600 | -600 | chrom-s
LIF | Ti | Ka | 20 | 10 | 0 | -500 | rutile1
LIF | Mn | Ka | 20 | 10 | 500 | -500 | rhod-791
LIF | Fe | Ka | 20 | 10 | 500 | -500 | fayalite