## pdf_output
| anglesite50052 | anglesite50052 | anglesite50052 | anglesite50052 | anglesite50052 | anglesite50052 | anglesite50052 | anglesite50052 | anglesite50052 | anglesite50052 | anglesite50052 | anglesite50052
| #2 | #3 | #4 | #5 | #8 | #10 | #11 | #12
Ox | Percents | Average | Standard | Dev
SO3 | 26.42 | 26.34 | 26.02 | 26.81 | 26.12 | 26.18 | 26.64 | 26.11 |  | 26.33 | 0.2792336
PbO | 72.94 | 73.14 | 72.93 | 72.42 | 72.56 | 72.86 | 71.96 | 72.95 |  | 72.72 | 0.3844477
Totals | 99.36 | 99.48 | 98.95 | 99.23 | 98.68 | 99.04 | 98.6 | 99.06 |  | 99.05 | 0.3077569
Cation | Normalized | to | 4 | O | # | Dev | Norm | Cation
Pb | 0.9927271 | 0.9970404 | 1.004054 | 0.97654 | 0.9973592 | 0.998731 | 0.9765319 | 1.001665 |  | 0.9930811 | 0.01074111 | 1
S | 1.002424 | 1.000987 | 0.9986487 | 1.00782 | 1.00088 | 1.000423 | 1.007823 | 0.9994449 |  | 1.002306 | 0.003580371 | 1
Totals | 1.995151 | 1.998027 | 2.002703 | 1.98436 | 1.998239 | 1.999154 | 1.984355 | 2.00111 |  | 1.995387 | 0.007160742
PbSO4
Pb1.00S1.00O4
Xtal | El | Line | Pk(s) | Bkg(s) | Bkg(+) | Bkg(-) | Standards
PET | S | Ka | 20 | 10 | 600 | -600 | barite2
PET | Pb | Mb | 20 | 10 | 600 | -600 | wulfenite