## pdf_output
| antlerite50212 | antlerite50212 | antlerite50212 | antlerite50212 | antlerite50212 | antlerite50212 | antlerite50212 | antlerite50212 | antlerite50212 | antlerite50212 | antlerite50212 | antlerite50212
| #25 | #26 | #27 | #28 | #29 | #30 | #31 | #32 | #33 | #34 | #35 | #36
Ox | Wt | Percents | Average | Standard | Dev
CuO | 68.82 | 83.44 | 73.25 | 71.03 | 69.88 | 69.95 | 77.62 | 73.71 | 70.25 | 72.33 | 79.67 | 77.73 | 73.97333 | 4.620109
SO3 | 25.67 | 22.42 | 26.36 | 25.7 | 25.81 | 24.7 | 25.81 | 26.19 | 25.74 | 25.62 | 23.64 | 24.15 | 25.15083 | 1.186833
P2O5 | 0.17 | 0.12 | 0.22 | 0.15 | 0.08 | 0.12 | 0.14 | 0.13 | 0.09 | 0.03 | 0.15 | 0.04 | 0.12 | 0.05376717
Totals | 94.66 | 105.98 | 99.83 | 96.88 | 95.77 | 94.77 | 103.57 | 100.03 | 96.08 | 97.98 | 103.46 | 101.92 | 99.24417 | 3.817189
Cation | Numbers | Normalized | to | 6 | O | Avg | Cation | # | Standard | Dev | Norm | Cation
S | 1.049481 | 0.8874368 | 1.03084 | 1.034786 | 1.046412 | 1.023165 | 0.9930037 | 1.026204 | 1.042232 | 1.026536 | 0.9360359 | 0.9608768 | 1.004751 | 0.05094137 | 1
P | 0.007840563 | 0.005358371 | 0.009705512 | 0.006813315 | 0.003658934 | 0.005607635 | 0.00607632 | 0.005746342 | 0.004111005 | 0.00135602 | 0.006700173 | 0.001795396 | 0.005397465 | 0.002390199
Cu | 2.831956 | 3.324294 | 2.883215 | 2.878608 | 2.851616 | 2.916485 | 3.005798 | 2.907021 | 2.863027 | 2.917002 | 3.175142 | 3.112881 | 2.972254 | 0.1535282 | 3
Cu3SO4(OH)4
Cu3.00S1.00O4(OH)4
Xtal | El | Line | Pk(s) | Bkg(s) | Bkg(+) | Bkg(-) | Standards
TAP | Na | Ka | 20 | 10 | 600 | -600 | albite-Cr
TAP | Si | Ka | 20 | 10 | 600 | -601 | diopside
TAP | Al | Ka | 20 | 10 | 600 | -600 | anor-hk
TAP | Mg | Ka | 20 | 10 | 600 | -600 | diopside
PET | Mn | Ka | 20 | 10 | 600 | -600 | mn_2
PET | Cl | Ka | 20 | 10 | 600 | -300 | scap-s
PET | Ca | Ka | 20 | 10 | 500 | -300 | wollast
PET | K | Ka | 20 | 10 | 600 | -600 | kspar-OR1
PET | S | Ka | 20 | 10 | 600 | -600 | chalcopy
PET | P | Ka | 20 | 10 | 600 | -600 | InP
LIF | Cu | Ka | 20 | 10 | 500 | -500 | chalcopy
LIF | Fe | Ka | 20 | 10 | 500 | -500 | fayalite
LIF | Zn | Ka | 20 | 10 | 500 | -500 | gahnite