## pdf_output
aurichalcite502aurichalcite502aurichalcite502aurichalcite502aurichalcite502aurichalcite502aurichalcite502aurichalcite502aurichalcite502aurichalcite502aurichalcite502aurichalcite502aurichalcite502aurichalcite502aurichalcite502aurichalcite502aurichalcite502aurichalcite502aurichalcite502aurichalcite502
| #41 | #42 | #43 | #47 | #48 | #50 | #52 | #55 | #60
Ox | Wt | Percents | Average
SiO2 | 0.4 | 0.15 | 0.76 | 0.44 | 0.33 | 0.09 | 0.17 | 0 | 0.12 |  | 0.2733333 | 0.2349468
ZnO | 48.19 | 48.43 | 44.67 | 52.08 | 48.37 | 52.93 | 48.9 | 50.26 | 49 |  | 49.20333 | 2.405296
MgO | 0.02 | 0 | 0 | 0 | 0 | 0.03 | 0.02 | 0 | 0.02 |  | 0.01 | 0.01224745
Al2O3 | 0.09 | 0.06 | 0.23 | 0.08 | 0.11 | 0.06 | 0.04 | 0.07 | 0.16 |  | 0.1 | 0.06
CaO | 0 | 0.02 | 0.01 | 0.02 | 0.01 | 0.01 | 0.01 | 0 | 0 |  | 0.008888889 | 0.00781736
PbO | 0.57 | 1.02 | 0.93 | 0.58 | 0.73 | 0.12 | 0.6 | 0.64 | 0.72 |  | 0.6566667 | 0.255196
BaO | 0.09 | 0 | 0.09 | 0 | 0 | 0.01 | 0.04 | 0 | 0 |  | 0.02555556 | 0.03876568
MnO | 0 | 0 | 0.06 | 0.02 | 0 | 0.02 | 0 | 0.02 | 0 |  | 0.01333333 | 0.02
FeO | 0 | 0.02 | 0 | 0 | 0.02 | 0.02 | 0.05 | 0.02 | 0.04 |  | 0.01888889 | 0.01763834
Cr2O3 | 0 | 0.04 | 0 | 0 | 0 | 0 | 0.03 | 0 | 0.02 |  | 0.01 | 0.01581139
CuO | 23.24 | 25.3 | 24.07 | 21.01 | 22.4 | 21.4 | 25.15 | 23.48 | 23.79 |  | 23.31556 | 1.498058
NiO | 0.02 | 0.01 | 0.08 | 0.03 | 0 | 0 | 0.01 | 0.04 | 0.06 |  | 0.02777778 | 0.02773886
CO2 | 27.37 | 24.94 | 29.1 | 25.74 | 28.02 | 25.3 | 24.99 | 25.47 | 26.07 |  | 26.33333 | 1.481317
Totals | 99.99 | 100 | 100 | 100 | 100 | 100 | 100 | 99.99 | 100 |  | 99.99778 | 0.004409586
Cation numabers normalized to 5 cations, excluding C
Zn | 3.329633 | 3.252953 | 3.16354 | 3.516749 | 3.37631 | 3.544357 | 3.274194 | 3.390457 | 3.329814 |  | 3.353112 | 0.1217455 | 3.393838 | 0.6787676
Cu | 1.60274 | 1.696178 | 1.701458 | 1.416068 | 1.560637 | 1.430332 | 1.68082 | 1.580962 | 1.613637 |  | 1.586981 | 0.1056373 | 1.606256 | 0.3212513
Total | 4.932374 | 4.949131 | 4.864998 | 4.932817 | 4.936947 | 4.974689 | 4.955014 | 4.971419 | 4.943451 |  | 4.940093 | 0.03212376
C* | 2 | 2 | 2 | 2 | 2 | 2 | 2 | 2 | 2 |  | 2 | 0
(Zn,Cu)5(CO3)2(OH)6
(Zn0.68Cu0.32)5(CO3)2(OH)6
Xtal | El | Line | Pk(s) | Bkg(s) | Bkg(+) | Bkg(-) | Standards
TAP | Si | Ka | 20 | 10 | 600 | -600 | kspar-OR1
TAP | Zn | La | 20 | 10 | 600 | -600 | willemit2
TAP | Mg | Ka | 20 | 10 | 600 | -600 | dolom-s
TAP | Al | Ka | 20 | 10 | 600 | -600 | albite-Cr
PET | Ca | Ka | 20 | 10 | 600 | -600 | dolom-s
PET | Pb | Ma | 20 | 10 | 600 | -600 | wulfenite
LIF | Ba | La | 20 | 10 | 500 | -500 | NBS_K458
LIF | Mn | Ka | 20 | 10 | 500 | -500 | mncarb1
LIF | Fe | Ka | 20 | 10 | 500 | -500 | fayalite
LIF | Cr | Ka | 20 | 10 | 500 | -500 | chrom-s
LIF | Cu | Ka | 20 | 10 | 500 | -500 | cuprite
LIF | Ni | Ka | 20 | 10 | 500 | -500 | nidi