## pdf_output
axinite-Mg R070133
| #89 | #90 | #91 | #92 | #93 | #94 | #95 | #96 | #97 | #98
Ox | Wt | Percents | Average | Standard | Dev
SiO2 | 43.72 | 43.52 | 43.45 | 43.59 | 43.61 | 43.46 | 43.67 | 43.66 | 43.59 | 43.69 | 43.596 | 0.09406853
CaO | 20.39 | 20.36 | 20.44 | 20.49 | 20.8 | 20.57 | 20.35 | 20.48 | 20.19 | 20.36 | 20.443 | 0.1620734
Al2O3 | 19.55 | 19.7 | 19.51 | 19.42 | 19.54 | 19.44 | 19.4 | 19.48 | 19.64 | 19.68 | 19.536 | 0.1073106
MgO | 6.92 | 6.8 | 6.75 | 6.66 | 6.79 | 6.88 | 6.73 | 6.79 | 6.66 | 6.76 | 6.774 | 0.08329332
MnO | 0.39 | 0.44 | 0.41 | 0.47 | 0.34 | 0.42 | 0.46 | 0.44 | 0.4 | 0.34 | 0.411 | 0.04508018
Cr2O3 | 0.05 | 0.06 | 0 | 0.06 | 0.08 | 0.09 | 0.05 | 0.02 | 0 | 0.03 | 0.044 | 0.03098387 | not present in the wds scan; not in totals
TiO2 | 0.05 | 0.02 | 0.09 | 0.06 | 0.02 | 0.03 | 0.06 | 0.06 | 0 | 0.02 | 0.041 | 0.02726414 | not present in the wds scan; not in totals
Na2O | 0 | 0 | 0.02 | 0 | 0.02 | 0 | 0.02 | 0 | 0 | 0 | 0.006 | 0.009660918 | not present in the wds scan; not in totals
FeO | 0 | 0.05 | 0.03 | 0.02 | 0.02 | 0 | 0 | 0.02 | 0 | 0 | 0.014 | 0.01712698 | not present in the wds scan; not in totals
K2O | 0 | 0 | 0 | 0.01 | 0 | 0 | 0 | 0 | 0.02 | 0 | 0.003 | 0.006749486 | not present in the wds scan; not in totals
F | 0.13 | 0.06 | 0 | 0.06 | 0 | 0.07 | 0 | 0 | 0 | 0.09 | 0.041 | 0.04748099 | not present in the wds scan; not in totals
Cl | 0 | 0 | 0.01 | 0 | 0.01 | 0 | 0 | 0 | 0 | 0 | 0.002 | 0.00421637 | not present in the wds scan; not in totals
Totals | 90.97 | 90.82 | 90.56 | 90.63 | 91.08 | 90.77 | 90.61 | 90.85 | 90.48 | 90.83 | 90.76 | 0.1888562
Cation | Numbers | Normalized | to | 14 | O | [7 empty] | *
[11 empty] | average | stdev | in formula |  | (+) charges
Si | 7.923626 | 7.902904 | 7.915353 | 7.936152 | 7.905457 | 7.904944 | 7.947073 | 7.928083 | 7.935729 | 7.925534 | 7.922485 | 0.0150578 | 7.92 | 4 | 31.68
IVAl | 0.0763743 | 0.09709613 | 0.08464726 | 0.06384795 | 0.09454323 | 0.09505615 | 0.05292706 | 0.07191682 | 0.06427119 | 0.07446555 | 0.07751456 | 0.0150578 | 0.08 | 3 | 0.24
Al | 4 | 4 | 4 | 4 | 4 | 4 | 4 | 4 | 4 | 4 | 4 | 0 | 4 | 3 | 12
Mg | 1.869642 | 1.840837 | 1.833128 | 1.807615 | 1.834929 | 1.865546 | 1.825777 | 1.838073 | 1.807518 | 1.828108 | 1.835117 | 0.0205961 | 1.86 | 2 | 3.72
Al | 0.09948917 | 0.1190899 | 0.1041901 | 0.1031959 | 0.08011736 | 0.07230424 | 0.1079173 | 0.09705683 | 0.1497544 | 0.1330656 | 0.1066181 | 0.02299038 | 0.08 | 3 | 0.24
Mn | 0.05986787 | 0.06767619 | 0.063263 | 0.07247803 | 0.05220417 | 0.06470589 | 0.07090343 | 0.06767411 | 0.06168014 | 0.05224093 | 0.06326938 | 0.007008922 | 0.06 | 2 | 0.12
Ca | 3.959444 | 3.9614 | 3.989647 | 3.997037 | 4.039963 | 4.008819 | 3.967908 | 3.984626 | 3.938306 | 3.957286 | 3.980444 | 0.02981044 | 4 | 2 | 8
56
Al tot | 4.175863 | 4.216186 | 4.188837 | 4.167044 | 4.174661 | 4.16736 | 4.160844 | 4.168974 | 4.214026 | 4.207531 | 4.184133 | 0.02106658
|  | ideal |  | Ca4Mg2Al4[B2Si8O30](OH)2
|  | measured |  | Ca4.00(Mg1.86Al0.08Mn0.06)Σ=2Al4.00[B2(Si7.92Al0.08)Σ=8O30](OH)2 | [10 empty] | B and OH not measured but assumed by stoichiometry
Xtal | El | Line | Pk(s) | Bkg(s) | Bkg(+) | Bkg(-) | Standards
TAP | Si | Ka | 20 | 10 | 600 | -600 | diopside
TAP | F | Ka | 20 | 10 | 600 | -700 | MgF2
TAP | Na | Ka | 20 | 10 | 600 | -600 | albite-Cr
TAP | Mg | Ka | 20 | 10 | 600 | -600 | diopside
TAP | Al | Ka | 20 | 10 | 600 | -600 | anor-hk
PET | K | Ka | 20 | 10 | 600 | -600 | kspar-OR1
PET | Ca | Ka | 20 | 10 | 600 | -600 | diopside
PET | Cl | Ka | 20 | 10 | 600 | -600 | scap-s
PET | Mn | Ka | 20 | 10 | 600 | -600 | rhod-791
LIF | Fe | Ka | 20 | 10 | 500 | -500 | fayalite
LIF | Cr | Ka | 20 | 10 | 500 | -500 | chrom-s
LIF | Ti | Ka | 20 | 10 | 500 | -500 | rutile1