## pdf_output
| 0 | 0 | 0 | 0 | 0 | 0 | 0 | 0 | 0 | 0 | 0 | 0
| #97 | #98 | #99 | #100 | #101 | #102 | #103 | #104 | #105 | #106 | #107 | #108
Ox | Wt | Percents | Average | Standard | Dev
SiO2 | 61.56 | 62.84 | 63.33 | 63.42 | 63.41 | 63.96 | 63.98 | 64.31 | 63.74 | 64.01 | 63.95 | 64.06 | 63.5475 | 0.7475673
Al2O3 | 15.89 | 15.79 | 15.71 | 15.9 | 16.19 | 16.13 | 16.67 | 16.75 | 16.46 | 16.66 | 16.31 | 16.58 | 16.25333 | 0.3722495
Na2O | 5.46 | 5.16 | 5.03 | 5.76 | 5.43 | 5.35 | 4.91 | 4.71 | 4.96 | 5.11 | 5.1 | 4.97 | 5.1625 | 0.2896746
CaO | 2.58 | 2.47 | 2.35 | 2.42 | 2.56 | 2.43 | 2.59 | 2.59 | 2.57 | 2.69 | 2.61 | 2.5 | 2.53 | 0.09685979
K2O | 2.25 | 2.46 | 2.45 | 2.06 | 1.92 | 2.29 | 2.39 | 2.39 | 2.27 | 2.16 | 2.28 | 2.2 | 2.26 | 0.1597157
F | 0.12 | 0 | 0.05 | 0 | 0 | 0 | 0.1 | 0.25 | 0.02 | 0 | 0 | 0.15 | 0.0575 | 0.08125437
MgO | 0.12 | 0.04 | 0.09 | 0.05 | 0 | 0.02 | 0.05 | 0.04 | 0 | 0.01 | 0.01 | 0.06 | 0.04083333 | 0.03679386
FeO | 0.02 | 0.01 | 0 | 0.05 | 0 | 0.04 | 0.02 | 0 | 0 | 0.02 | 0.08 | 0.02 | 0.02166667 | 0.02443296
Cl | 0.03 | 0.03 | 0.02 | 0 | 0.01 | 0 | 0 | 0.01 | 0.01 | 0.03 | 0 | 0.02 | 0.01333333 | 0.01230915
Cr2O3 | 0 | 0 | 0.02 | 0 | 0 | 0 | 0 | 0 | 0 | 0.02 | 0 | 0.03 | 0.005833333 | 0.01083625
MnO | 0 | 0 | 0 | 0 | 0.01 | 0.05 | 0 | 0 | 0 | 0 | 0.01 | 0 | 0.005833333 | 0.01443376
TiO2 | 0.01 | 0 | 0 | 0.01 | 0 | 0.01 | 0 | 0.01 | 0.01 | 0 | 0 | 0 | 0.004166667 | 0.005149287
Totals | 88.04 | 88.79 | 89.06 | 89.66 | 89.52 | 90.29 | 90.71 | 91.06 | 90.04 | 90.71 | 90.36 | 90.6 | 89.90333 | 0.9110567
Cation | Numbers | Normalized | to | 72 | O | Avg | Cation | # | Standard | Dev | Norm | Cation
Si | 27.608 | 27.784 | 27.905 | 27.749 | 27.723 | 27.77 | 27.699 | 27.812 | 27.724 | 27.646 | 27.731 | 27.775 | 27.74383 | 0.07683611 | 27.75 | 4 | 111
Al | 8.399 | 8.228 | 8.158 | 8.197 | 8.344 | 8.255 | 8.507 | 8.536 | 8.437 | 8.482 | 8.337 | 8.475 | 8.362917 | 0.1295618 | 8.25 | 3 | 24.75
Na | 4.743 | 4.424 | 4.301 | 4.885 | 4.605 | 4.506 | 4.118 | 3.95 | 4.187 | 4.277 | 4.287 | 4.178 | 4.37175 | 0.2716131 | 4.49 | 1 | 4.49
K | 1.287 | 1.385 | 1.378 | 1.147 | 1.069 | 1.268 | 1.323 | 1.318 | 1.258 | 1.189 | 1.263 | 1.219 | 1.258667 | 0.09226379 | 1.3 | 1 | 1.3
Ca | 1.24 | 1.17 | 1.111 | 1.133 | 1.2 | 1.133 | 1.201 | 1.201 | 1.199 | 1.244 | 1.214 | 1.162 | 1.184 | 0.04253982 | 1.23 | 2 | 2.46
Totals | 43.277 | 42.991 | 42.853 | 43.111 | 42.941 | 42.932 | 42.848 | 42.817 | 42.805 | 42.838 | 42.832 | 42.809 | 42.92117 | 0.1445481 |  |  | 144
Na8(Si28Al8)O72·26H2O
(Na4.49K1.30Ca1.23□0.98)Σ=8(Si27.75Al8.25)O72·19H2O
Xtal | El | Line | Pk(s) | Bkg(s) | Bkg(+) | Bkg(-) | Standards
TAP | Al | Ka | 20 | 10 | 600 | -600 | chrom-s
TAP | Si | Ka | 20 | 10 | 600 | -600 | diopside
TAP | F | Ka | 10 | 0 | 600 | -600 | MgF2
TAP | Na | Ka | 10 | 0 | 600 | -600 | albite-Cr
TAP | Mg | Ka | 20 | 10 | 600 | -600 | diopside
PET | K | Ka | 20 | 10 | 500 | -500 | kspar-OR1
PET | Cl | Ka | 10 | 0 | 600 | -600 | scap-s
PET | Ca | Ka | 20 | 10 | 500 | -500 | diopside
PET | Ti | Ka | 20 | 10 | 600 | -600 | rutile1
PET | Cr | Ka | 20 | 10 | 600 | -600 | chrom-s
PET | Mn | Ka | 20 | 10 | 600 | -600 | rhod-791
LIF | Fe | Ka | 20 | 10 | 300 | -300 | fayalite