## Sheet1
R070114 Bartelkeite
| 1 | 2 | 3 | 4 | 5 | 6 | 7 | 8 | 9 | 10 | 11 | 12 | 13 | 14 | 15 | 16 | 17 | 18 | Average | Stdv
Cl | 0.1313 | 0.159149 | 0.175223 | 0.161343 | 0.126336 | 0.168094 | 0.213893 | 0.12849 | 0.229662 | 0.296298 | 0.287326 | 0.276581 | 0.229694 | 0.263365 | 0.253198 | 0.163273 | 0.167285 | 0.220094 | 0.2028113 | 0.056516
SO3 | 0.105212 | 0.084258 | 0.143026 | 0.14596 | 0.142536 | 0.133652 | 0.143739 | 0.090868 | 0.171008 | 0.225958 | 0.18908 | 0.160281 | 0.168708 | 0.19999 | 0.192775 | 0.082423 | 0.115165 | 0.072014 | 0.1425918 | 0.0444895
PbO | 34.13332 | 34.51393 | 34.4382 | 34.21623 | 34.4655 | 34.4682 | 34.0519 | 34.35807 | 34.13017 | 33.85738 | 33.98084 | 33.91158 | 33.85535 | 33.96206 | 33.79251 | 34.16284 | 34.00476 | 34.16196 | 34.13693 | 0.2318245
GeO2 | 46.27522 | 46.21966 | 45.80376 | 45.9133 | 45.93936 | 46.35963 | 46.35956 | 46.56089 | 46.21141 | 46.0299 | 46.10014 | 46.2296 | 46.23337 | 46.21527 | 46.20259 | 46.55062 | 46.50152 | 46.58089 | 46.23815 | 0.2260086
As2O5 | 2.633297 | 2.608981 | 2.998662 | 3.112556 | 2.803949 | 2.625569 | 2.971385 | 2.141565 | 2.681057 | 3.151856 | 3.282215 | 3.086486 | 2.777367 | 3.200739 | 2.951375 | 2.544613 | 2.831714 | 2.48662 | 2.827223 | 0.2953022
FeO | 10.69456 | 10.5956 | 10.71909 | 10.53714 | 10.56818 | 10.81074 | 10.64785 | 10.8173 | 10.70115 | 10.65466 | 10.43995 | 10.61487 | 10.75801 | 10.45481 | 10.51561 | 10.6758 | 10.43086 | 10.68633 | 10.62903 | 0.1190383
ZnO | 0.098948 | 0.069218 | 0.058229 | 0.069899 | 0.071162 | 0.070684 | 0.10107 | 0.070273 | 0.049886 | 0.075453 | 0.064886 | 0.077771 | 0.088692 | 0.097181 | 0.097041 | 0.075488 | 0.0758 | 0.057267 | 0.07605267 | 0.01505114
SiO2 | 0.111043 | 0.089501 | 0.084439 | 0.082148 | 0.103884 | 0.082142 | 0.093071 | 0.09675 | 0.09903 | 0.108431 | 0.099336 | 0.105232 | 0.102546 | 0.11502 | 0.120089 | 0.107747 | 0.10719 | 0.108343 | 0.1008857 | 0.01108329
P2O5 | 0.051049 | 0.04122 | 0.053212 | 0.052452 | 0.051116 | 0.048222 | 0.034731 | 0.057758 | 0.007215 | 0.040694 | 0.027952 | 0.034896 | 0.022314 | 0.036964 | 0.02777 | 0.020618 | 0.015191 | 0.025838 | 0.03606733 | 0.0145903
TOTAL | 94.233949 | 94.384051 | 94.473867 | 94.295672 | 94.275464 | 94.766959 | 94.623537 | 94.32199 | 94.28216 | 94.442155 | 94.474302 | 94.501372 | 94.244161 | 94.54825 | 94.152984 | 94.383448 | 94.251326 | 94.399382 | 94.39195 | 0.1553634
Oxide | Wt % Oxide | Oxide MW | Mol # | Atom Prop. | Anion Prop. | # Ions/formula
SiO2 | 0.1 | 60.08 | 0.001664447 | 0.003328895 | 4.098839e-05 | 2.04942e-05
GeO2 | 46.24 | 104.6088 | 0.4420278 | 0.8840556 | 0.0108853 | 0.00544265
FeO | 10.63 | 71.85 | 0.1479471 | 0.1479471 | 0.00182166 | 0.00182166
ZnO | 0.08 | 81.38 | 0.0009830425 | 0.0009830425 | 1.210412e-05 | 1.210412e-05
PbO | 34.14 | 223.1894 | 0.1529643 | 0.1529643 | 0.001883436 | 0.001883436
H2O+ | 5.6 | 18.015 | 0.3108521 | 0.3108521 | 0.003827495 | 0.007654989
P2O5 | 0.04 | 141.94 | 0.0002818092 | 0.001409046 | 1.734946e-05 | 6.939785e-06
As2O5 | 2.83 | 229.84 | 0.01231291 | 0.06156457 | 0.0007580392 | 0.0003032157
Cl | 0.2 | 35.453 | 0.005641272 | 0.005641272 | 6.946049e-05 | 6.946049e-05
SO3 | 0.14 | 80.06 | 0.001748688 | 0.005246065 | 6.459435e-05 | 2.153145e-05
Total: | 100 |  |  | 1.573992
- O = F, Cl | 0.04512848 |  |  | 0.002820636
| 99.95487 |  |  | 1.571171
|  |  |  | Enter Oxygens in formula: |  | 10
Oxygen Factor Calculation:
|  | F= | 6.364678
F is factor for anion proportion calculation
Note 1: O = F, Cl is calc as (Fx15.9994/2x18.9984) + (Clx15.9994/2x35.453)
Ideal Chemistry: |  |  | PbFe+2GeVIGeIV2O7(OH)2·H2O
Ideal Chemistry: |  |  | Pb0.97(Fe+20.94Zn0.01)Σ=0.95GeVI1.00(Ge1.81As0.16Si0.01S0.01)IVΣ=1.99O7[(OH)1.94Cl0.04]Σ=1.98·1.02H2O
Note: H2O added to charge balance and achieve one H2O molecule in formula