## pdf_output
| bastanite50409 | bastanite50409 | bastanite50409 | bastanite50409 | bastanite50409 | bastanite50409 | bastanite50409 | bastanite50409 | bastanite50409 | bastanite50409 | bastanite50409 | bastanite50409
| #1 | #2 | #3 | #4 | #5 | #6 | #7 | #8 | #9 | #10 | #11 | #12
Ox | Wt | Percents | Average | Standard | Dev
F | 4.45 | 4.78 | 4.67 | 4.54 | 4.53 | 4.97 | 4.7 | 4.75 | 4.71 | 4.8 | 4.47 | 4.39 | 4.646667 | 0.1717997
CaO | 0.02 | 0.03 | 0.03 | 0 | 0.02 | 0.04 | 0.03 | 0.02 | 0.02 | 0.05 | 0.02 | 0.03 | 0.02583333 | 0.01240112
SrO | 0 | 0.04 | 0 | 0.09 | 0.01 | 0.02 | 0.07 | 0 | 0.06 | 0.06 | 0.05 | 0 | 0.03333333 | 0.0322866
Y2O3 | 0.38 | 0.34 | 0.29 | 0.29 | 0.43 | 0.36 | 0.37 | 0.32 | 0.33 | 0.38 | 0.36 | 0.35 | 0.35 | 0.03977208
Nb2O3 | 0 | 0.03 | 0 | 0.04 | 0 | 0 | 0 | 0 | 0.04 | 0 | 0.04 | 0.02 | 0.01416667 | 0.01831955
La2O3 | 15.54 | 15.47 | 15.32 | 15.4 | 15.32 | 15.49 | 15.35 | 15.41 | 15.23 | 15.19 | 15.2 | 15.48 | 15.36667 | 0.1183472
Ce2O3 | 34.67 | 33.28 | 34.35 | 34.08 | 33.56 | 33.82 | 34.6 | 33.84 | 33.9 | 33.95 | 33.66 | 34.08 | 33.9825 | 0.408837
Nd2O3 | 12.76 | 13.23 | 13.81 | 13.51 | 13.05 | 12.9 | 13.72 | 12.96 | 12.99 | 12.85 | 13.14 | 12.85 | 13.1475 | 0.3519846
Totals | 67.83 | 67.19 | 68.47 | 67.95 | 66.91 | 67.6 | 68.83 | 67.29 | 67.3 | 67.27 | 66.93 | 67.2 | 67.56417 | 0.6013539
Cation | Numbers | Normalized | to | 1.5 | O | Avg | Cation | # | Standard | Dev | Norm | Cation
Ce | 0.841 | 0.862 | 0.848 | 0.836 | 0.842 | 0.892 | 0.849 | 0.87 | 0.866 | 0.88 | 0.836 | 0.833 | 0.8545833 | 0.01917128 | 0.5443206
La | 0.38 | 0.404 | 0.381 | 0.381 | 0.387 | 0.411 | 0.38 | 0.399 | 0.392 | 0.396 | 0.38 | 0.381 | 0.3893333 | 0.01089064 | 0.247983
Nd | 0.302 | 0.334 | 0.333 | 0.323 | 0.319 | 0.332 | 0.328 | 0.325 | 0.324 | 0.325 | 0.318 | 0.306 | 0.3224167 | 0.01001325 | 0.2053609
Totals | 1.523 | 1.6 | 1.562 | 1.54 | 1.548 | 1.635 | 1.557 | 1.594 | 1.582 | 1.601 | 1.534 | 1.52 | 1.566333 | 0.03601347
F | 1.612 | 1.848 | 1.723 | 1.664 | 1.695 | 1.956 | 1.72 | 1.822 | 1.796 | 1.858 | 1.655 | 1.602 | 1.745917 | 0.1098871
(Ce,La)CO3F
(Ce0.54(La,Pr)0.25Nd0.21)Σ=1CO3F1.00
Xtal | El | Line | Pk(s) | Bkg(s) | Bkg(+) | Bkg(-) | Standards
TAP | Sr | La | 20 | 10 | 250 | -250 | SrTiO3
TAP | Y | La | 20 | 10 | 150 | -200 | YAG
TAP | F | Ka | 20 | 10 | 600 | -600 | MgF2
PET | Ca | Ka | 20 | 10 | 600 | -600 | wollast
PET | Nb | La | 20 | 10 | 500 | -500 | nb
PET | La | La | 20 | 10 | 300 | -350 | LaPO4
PET | Ce | La | 20 | 10 | 300 | -350 | CePO4
LIF | Nd | La | 20 | 10 | 400 | 0 | NdPO4