## pdf_output
beryllonite R070249
| #47 | #48 | #49 | #50 | #51 | #52 | #53 | #54 | #55 | #56
Ox | Wt | Percents | Average | Standard | Dev | [6 empty] | average | stdev
P2O5 | 55.79 | 56 | 55.79 | 55.96 | 55.32 | 56.64 | 55.79 | 55.76 | 54.94 | 55.43 |  | 55.742 | 0.4529361
Na2O | 24.84 | 24.16 | 24.65 | 24.8 | 24.55 | 24.37 | 24.73 | 24.57 | 24.49 | 25.14 |  | 24.63 | 0.2711293
BeO* | 19.37 | 19.84 | 19.56 | 19.24 | 20.13 | 18.99 | 19.48 | 19.67 | 20.57 | 19.43 |  | 19.628 | 0.4565523
SiO2 | 0 | 0.72 | 0.57 | 0.12 | 0.18 | 0.07 | 0 | 0.22 | 0.09 | 0.28 |  | 0.225 | 0.2412122 | not present in the wds scan; the measured values are lower than the detection limit for the elemen; not in totals
K2O | 0.03 | 0.04 | 0.01 | 0.01 | 0.03 | 0.02 | 0.04 | 0.04 | 0.05 | 0.02 |  | 0.029 | 0.0137032 | not present in the wds scan; the measured values are lower than the detection limit for the elemen; not in totals
FeO | 0.02 | 0.03 | 0.07 | 0.03 | 0 | 0.02 | 0.08 | 0 | 0 | 0.02 |  | 0.027 | 0.02790858 | not present in the wds scan; the measured values are lower than the detection limit for the elemen; not in totals
CaO | 0.01 | 0 | 0.02 | 0.07 | 0.03 | 0 | 0.03 | 0.02 | 0.02 | 0.01 |  | 0.021 | 0.02024846 | not present in the wds scan; the measured values are lower than the detection limit for the elemen; not in totals
As2O5 | 0.01 | 0.04 | 0.02 | 0 | 0.04 | 0.08 | 0 | 0 | 0 | 0 |  | 0.019 | 0.02685351 | not present in the wds scan; the measured values are lower than the detection limit for the elemen; not in totals
Al2O3 | 0.02 | 0.01 | 0.01 | 0.02 | 0.01 | 0.02 | 0.02 | 0 | 0 | 0.02 |  | 0.013 | 0.008232726 | not present in the wds scan; the measured values are lower than the detection limit for the elemen; not in totals
Cl | 0.01 | 0 | 0.01 | 0.02 | 0.01 | 0 | 0.01 | 0 | 0 | 0 |  | 0.006 | 0.006992059 | not present in the wds scan; the measured values are lower than the detection limit for the elemen; not in totals
MnO | 0.04 | 0 | 0 | 0.01 | 0.01 | 0 | 0 | 0.03 | 0.03 | 0.01 |  | 0.013 | 0.01494434 | not present in the wds scan; the measured values are lower than the detection limit for the elemen; not in totals
MgO | 0 | 0 | 0 | 0 | 0.01 | 0 | 0 | 0 | 0.01 | 0 |  | 0.002 | 0.00421637 | not present in the wds scan; the measured values are lower than the detection limit for the elemen; not in totals
SO3 | 0 | 0 | 0.02 | 0 | 0 | 0 | 0.01 | 0 | 0.01 | 0 |  | 0.004 | 0.006992059 | not present in the wds scan; the measured values are lower than the detection limit for the elemen; not in totals
Totals | 100 | 100 | 100 | 100 | 100 | 100 | 100 | 100 | 100 | 100 |  | 100 | 0
* = estimated by difference
Cation numbers normalized to 4.00 O | [11 empty] | average | stdev | in formula
P | 1.001242 | 1.000164 | 0.9997994 | 1.004246 | 0.9899224 | 1.014183 | 1.000406 | 0.9986107 | 0.9821127 | 0.9965079 |  | 0.9987195 | 0.008434015 | 1
Na | 1.02096 | 0.9882226 | 1.011691 | 1.019269 | 1.006109 | 0.9993623 | 1.015591 | 1.007751 | 1.002619 | 1.035084 |  | 1.010666 | 0.01302571 | 1
Be | 0.9864152 | 1.005478 | 0.9946559 | 0.9797496 | 1.02214 | 0.9648623 | 0.991189 | 0.9995978 | 1.043409 | 0.9911882 |  | 0.9978684 | 0.02204119 | 1
|  |  | ideal |  |  | NaBePO4
|  |  | measured |  |  | Na1.00Be1.00P1.00O4 |  |  |  |  | Be estimated by difference
Xtal | El | Line | Pk(s) | Bkg(s) | Bkg(+) | Bkg(-) | Standards
TAP | Na | Ka | 20 | 10 | 600 | -600 | albite-Cr
TAP | Si | Ka | 20 | 10 | 600 | -600 | diopside
TAP | As | La | 20 | 10 | 600 | -600 | as
TAP | Mg | Ka | 20 | 10 | 600 | -600 | diopside
TAP | Al | Ka | 20 | 10 | 600 | -600 | anor-hk
PET | P | Ka | 20 | 10 | 500 | -500 | apatite-s
PET | S | Ka | 20 | 10 | 250 | -250 | barite2
PET | Cl | Ka | 20 | 10 | 500 | -500 | scap-s
PET | K | Ka | 20 | 10 | 600 | -600 | kspar-OR1
PET | Ca | Ka | 20 | 10 | 500 | -500 | wollast
PET | Mn | Ka | 20 | 10 | 600 | -600 | rhod-791
LIF | Fe | Ka | 20 | 10 | 500 | -500 | fayalite