## pdf_output
R060985 beudantite (old segnitite)
| #1 | #4 | #6 | #7 | #8 | #9 | #10 | #11 | #13 | #15
Ox | Wt | Standard
| #1 | #2 | #3 | #4 | #5 | #6 | #7 | #8 | #9 | #10 | #11 | #12
Ox | Wt | Standard | Dev
Al2O3 | 3.67 | 3.15 | 2.14 | 2.14 | 1.85 | 1.99 | 2.45 | 3.79 | 2.75 | 2.19 | 8.04 | 3.67 | 3.207778 | 1.942593
SO3 | 5.27 | 6.25 | 4.72 | 4.72 | 4.88 | 4.83 | 5.12 | 5.16 | 4.75 | 4.92 | 5.01 | 5.27 | 4.962222 | 0.1906422
MnO | 0 | 0.1 | 0 | 0 | 0.01 | 0 | 0.17 | 0.1 | 0 | 0.02 | 0.01 | 0 | 0.03444444 | 0.06002314
Fe2O3 | 24.36 | 25.15 | 26.48 | 26.48 | 26.61 | 26.74 | 25.74 | 23.79 | 25.77 | 25.18 | 18.66 | 24.36 | 24.81444 | 2.518492
CuO | 1.11 | 0.83 | 0.4 | 0.4 | 0.54 | 0.63 | 0.55 | 0.47 | 1.05 | 0.93 | 1.15 | 1.11 | 0.7588889 | 0.2980539
ZnO | 0.25 | 0.35 | 0.23 | 0.23 | 0.09 | 0 | 0.1 | 0.18 | 0.3 | 0.1 | 0.21 | 0.25 | 0.1622222 | 0.09562659
As2O5 | 18.44 | 17.6 | 20.48 | 20.48 | 20.04 | 20.03 | 19.5 | 19.2 | 19 | 19.3 | 19.01 | 18.44 | 19.44444 | 0.6372619
PbO | 30.45 | 31.12 | 29.99 | 29.99 | 31.23 | 30.78 | 30.66 | 31.6 | 30.42 | 31.37 | 32.54 | 30.45 | 31.00444 | 0.770083
Totals | 83.55 | 84.55 | 84.44 | 84.44 | 85.25 | 85 | 84.29 | 84.29 | 84.04 | 84.01 | 84.63 | 83.55 | 84.38889 | 0.5201309
Cation numbers normalized to 10.5 Ox
As | 1.70474 | 1.602592 | 1.882845 | 1.412133 | 1.385951 | 1.38284 | 1.350129 | 1.328358 | 1.325573 | 1.361215 | 1.285248 | 1.278555 | 1.345556 | 0.04547224 | 1.46 | 5 | 7.3
S | 0.6993031 | 0.8168603 | 0.6228509 | 0.4671382 | 0.4844261 | 0.4786255 | 0.5088247 | 0.5124144 | 0.4756651 | 0.4980718 | 0.4861834 | 0.5244773 | 0.4928696 | 0.01916922 | 0.54 | 6 | 3.24
Fe3 | 3.241282 | 3.296024 | 3.503844 | 2.627883 | 2.648727 | 2.657019 | 2.565024 | 2.368922 | 2.587657 | 2.556038 | 1.815761 | 2.430961 | 2.47311 | 0.265001 | 2.46 | 3 | 7.38
Al | 1.449397 | 1.458991 | 1.419593 | 0.3326214 | 0.2884115 | 0.3096955 | 0.382382 | 0.5910768 | 0.4324874 | 0.3481802 | 1.225326 | 0.5736081 | 0.4981987 | 0.2937311 | 0.54 | 2 | 1.08
Pb | 0.1482522 | 0.1091866 | 0.05312824 | 1.064695 | 1.112052 | 1.094114 | 1.092989 | 1.125652 | 1.092728 | 1.139165 | 1.132727 | 1.087048 | 1.104574 | 0.02442027 | 0.92 | 2 | 1.84
Cu | 0.03345265 | 0.04612873 | 0.03060593 | 0.03984618 | 0.05395414 | 0.06283658 | 0.0550154 | 0.04697781 | 0.1058328 | 0.09476176 | 0.1123268 | 0.1111891 | 0.07586007 | 0.02968327 | 0.06 | 2 | 0.12
Zn | 0.7648107 | 0.6465638 | 0.4434952 | 0.02295445 | 0.009009194 | 0 | 0.01002153 | 0.01802519 | 0.03029456 | 0.01020852 | 0.02055026 | 0.02508949 | 0.01623924 | 0.009577078 | 0.02 | 2 | 0.04
Totals | 8.041238 | 7.976347 | 7.956362 | 5.967271 | 5.982531 | 5.985131 | 5.964386 | 5.991426 | 6.050238 | 6.00764 | 6.078122 | 6.030928 |  |  |  |  | 21
PbFe3+3(AsO4)(SO4)(OH)6
measured |  | (Pb0.92Cu0.06Zn0.02)Σ=1(Fe3+2.46Al0.54)Σ=3(As1.00O4)(S0.54As0.46)Σ=1O4)((OH)5.00(H2O)1.00)Σ=6
Xtal | El | Line | Pk(s) | Bkg(s) | Bkg(+) | Bkg(-) |  |  | O | 8 | 2 | 16
TAP | As | La | 20 | 10 | 600 | -600 |  |  | OH | 5 | 1 | 5
TAP | Al | Ka | 20 | 10 | 600 | -600 |  |  | H2O | 1 |  | 21
PET | S | Ka | 20 | 10 | 300 | -250
PET | Pb | Ma | 20 | 10 | 500 | -500
LIF | Mn | Ka | 20 | 10 | 500 | -250
LIF | Fe | Ka | 20 | 10 | 300 | -300
LIF | Cu | Ka | 20 | 10 | 500 | -500
LIF | Zn | Ka | 20 | 10 | 500 | -500