## pdf_output
bigcreekite6043bigcreekite6043bigcreekite6043bigcreekite6043bigcreekite6043bigcreekite6043bigcreekite6043bigcreekite6043bigcreekite6043
| #19 | #20 | #21 | #22 | #23 | #24 | #25 | #27
Ox | Wt | Percents | Average | Standard | Dev
SiO2 | 39.55 | 37.23 | 37.32 | 39.62 | 41.24 | 34.29 | 41.22 | 36.93 |  | 38.425 | 2.402742
BaO | 51.32 | 47.72 | 48.94 | 49.73 | 51.39 | 49.54 | 51.86 | 50.82 |  | 50.165 | 1.424039
FeO | 1.25 | 1.05 | 1.01 | 0.98 | 1.14 | 1.15 | 1.15 | 1.11 |  | 1.105 | 0.08783101
Na2O | 0.21 | 0.13 | 0.12 | 0.17 | 0.15 | 0.08 | 0.11 | 0.19 |  | 0.145 | 0.04342481
Al2O3 | 0.17 | 0.09 | 0.13 | 0.1 | 0.08 | 0.1 | 0.09 | 0.1 |  | 0.1075 | 0.02915476
Cr2O3 | 0.3 | 0.34 | 0.37 | 0.36 | 0.31 | 0.34 | 0.27 | 0.41 |  | 0.3375 | 0.04399675
TiO2 | 0.24 | 0.24 | 0.21 | 0.26 | 0.25 | 0.22 | 0.25 | 0.28 |  | 0.24375 | 0.02199838
CaO | 0.03 | 0.03 | 0 | 0.02 | 0.03 | 0.01 | 0.03 | 0.01 |  | 0.02 | 0.01195229
F | 0.09 | 0.06 | 0.1 | 0.1 | 0.1 | 0.08 | 0.12 | 0.07 |  | 0.09 | 0.01927248
ZrO2 | 0 | 0.02 | 0.02 | 0.04 | 0 | 0.1 | 0.05 | 0.06 |  | 0.03625 | 0.03377975
MgO | 0.02 | 0.01 | 0.01 | 0 | 0.02 | 0.01 | 0.01 | 0.03 |  | 0.01375 | 0.009161254
K2O | 0.01 | 0 | 0 | 0 | 0 | 0 | 0 | 0 |  | 0.00125 | 0.003535534
MnO | 0 | 0.01 | 0 | 0 | 0 | 0 | 0 | 0.01 |  | 0.0025 | 0.0046291
Totals | 95.19 | 88.93 | 90.24 | 93.39 | 96.72 | 87.92 | 97.16 | 92.01 |  | 92.695 | 3.511552
Cation | Numbers | Normalized | to | 5 | O | [8 empty] | (+) charges
Si | 1.962578 | 1.97353 | 1.964024 | 1.983203 | 1.985393 | 1.921883 | 1.981922 | 1.942372 |  | 1.964363 | 0.02230013 | 1.95 | 4 | 7.8
Fe | 0.0518736 | 0.04654746 | 0.04445111 | 0.04102369 | 0.04589747 | 0.05390303 | 0.04624156 | 0.04882385 |  | 0.04734522 | 0.004105495 | 0.05 | 3 | 0.15
Ba | 0.9979553 | 0.9912775 | 1.009284 | 0.9754727 | 0.9695063 | 1.088077 | 0.9771364 | 1.047446 |  | 1.007019 | 0.04111849 | 0.99 | 2 | 1.98
Na | 0.02020443 | 0.01336106 | 0.01224428 | 0.01649865 | 0.01400123 | 0.008693532 | 0.01025459 | 0.01937553 |  | 0.01432916 | 0.004113483 | 0.01 | 1 | 0.01
Total | 3.032611 | 3.024716 | 3.030003 | 3.016198 | 3.014798 | 3.072556 | 3.015555 | 3.058018 |  | 3.033057 | 0.02133479 |  |  | 9.94
BaSi2O5·4H2O
(Ba0.99Na0.01)Σ=1(Si1.95Fe3+0.05)2(O4.94(OH)0.06)Σ=5·4H2O
Xtal | El | Line | Pk(s) | Bkg(s) | Bkg(+) | Bkg(-) | Standards
TAP | Na | Ka | 20 | 10 | 600 | -600 | albite-Cr | [6 empty] | (-) charges
TAP | Si | Ka | 20 | 10 | 600 | -600 | diopside |  |  |  | O | 4.94 | 2 | 9.88
TAP | F | Ka | 20 | 10 | 600 | -700 | MgF2 |  |  |  | OH | 0.06 | 1 | 0.06
TAP | Mg | Ka | 20 | 10 | 600 | -600 | diopside | [6 empty] | 9.94
TAP | Al | Ka | 20 | 10 | 600 | -600 | anor-hk
PET | K | Ka | 20 | 10 | 600 | -600 | kspar-OR1
PET | Ca | Ka | 20 | 10 | 600 | -600 | diopside
PET | Mn | Ka | 20 | 10 | 600 | -600 | rhod-791
PET | Ti | Ka | 20 | 10 | 0 | -500 | rutile1
PET | Zr | La | 20 | 10 | 500 | -500 | zircon-s
PET | Ba | La | 20 | 10 | 500 | 0 | barite2
LIF | Fe | Ka | 20 | 10 | 500 | -500 | fayalite
LIF | Cr | Ka | 20 | 10 | 500 | -500 | chrom-s