## pdf_output
Electron Microprobe Data
Rruff ID: R060613 |  |  | Mineral: Brannerite
Locality: |  | Crocker's Well, South Australia, Australia
Weight Percents
brannerite60613brannerite60613brannerite60613brannerite60613brannerite60613brannerite60613brannerite60613brannerite60613brannerite60613brannerite60613brannerite60613brannerite60613brannerite60613brannerite60613brannerite60613
| #1 | #2 | #4 | #5 | #6 | #7 | #9 | #10 | #13 | #14 | #15 |  |  | gray phase in the photo
Ox | Wt | Percents | Standard | Dev | [8 empty] | WDS scan |  | U Ca Y Si Ti Th Pb Fe
SiO2 | 0.73 | 0.68 | 0.67 | 0.7 | 0.63 | 0.71 | 0.77 | 0.77 | 0.9 | 0.87 | 1.05 | 0.7709091 | 0.1237299
CaO | 1.96 | 1.89 | 1.94 | 1.94 | 1.89 | 1.83 | 1.58 | 1.55 | 1.67 | 1.9 | 1.72 | 1.806364 | 0.150218
TiO2 | 33.59 | 33.63 | 33.17 | 34.59 | 33.06 | 33.96 | 33.22 | 33.6 | 33.87 | 32.04 | 33.82 | 33.50455 | 0.6470141
FeO | 1.07 | 1.56 | 1.57 | 1.74 | 1.4 | 1.7 | 1.27 | 1.56 | 1.39 | 0.99 | 0.5 | 1.340909 | 0.3675991
Y2O3 | 1.48 | 1.47 | 1.37 | 1.52 | 1.39 | 1.24 | 1.5 | 1.6 | 1.65 | 1.34 | 1.47 | 1.457273 | 0.1171402
PbO | 3.16 | 4.45 | 3.15 | 5.87 | 3.44 | 3 | 3.99 | 2.91 | 1.75 | 3.51 | 2.48 | 3.428182 | 1.079146
ThO2 | 9.56 | 10.3 | 10.97 | 9.31 | 9.48 | 9.4 | 8.54 | 8 | 8.11 | 8.57 | 9.51 | 9.25 | 0.9017871
UO3 | 47.31 | 46.18 | 46.71 | 46.82 | 47.47 | 48.14 | 47.45 | 48.04 | 48.86 | 49.9 | 47.6 | 47.68 | 1.040807
Totals | 98.87 | 100.17 | 99.56 | 102.49 | 98.76 | 99.98 | 98.32 | 98.04 | 98.19 | 99.12 | 98.16 | 99.24182 | 1.304391
Cation | Numbers | Normalized | 6 | O | Avg | Cation | Standard | Dev | # |  |  | ACN | stdev | CNISF* |  | charge (+)
Ti | 1.662529 | 1.659796 | 1.645025 | 1.669508 | 1.649473 | 1.660451 | 1.659745 | 1.665873 | 1.661968 | 1.603732 | 1.669863 | 1.655269 | 0.01867534 | 1.93 | 4 | 7.72
Fe2 | 0.05888024 | 0.08560103 | 0.08656717 | 0.09337134 | 0.07765993 | 0.09241317 | 0.07054591 | 0.08599113 | 0.07583136 | 0.0550936 | 0.02744757 | 0.07358204 | 0.0198256 | 0.07 | 3 | 0.21
U4 | 0.366203 | 0.3564441 | 0.3622819 | 0.35341 | 0.3704003 | 0.3681071 | 0.3707554 | 0.3724905 | 0.3749477 | 0.3906156 | 0.3675563 | 0.3684738 | 0.009865723 | 0.42 | 4 | 1.68
U6 | 0.2877309 | 0.2800632 | 0.28465 | 0.2776793 | 0.2910288 | 0.289227 | 0.2913078 | 0.2926711 | 0.2946017 | 0.3069123 | 0.2887943 | 0.2895151 | 0.00775164 | 0.23 | 6 | 1.38
Th | 0.1431476 | 0.1537914 | 0.1645889 | 0.1359422 | 0.1430928 | 0.1390443 | 0.1290822 | 0.119994 | 0.1203914 | 0.1297738 | 0.1420544 | 0.1382639 | 0.01345826 | 0.13 | 4 | 0.52
Ca | 0.1381844 | 0.132872 | 0.1370479 | 0.1333777 | 0.1343222 | 0.1274539 | 0.1124456 | 0.1094657 | 0.116726 | 0.135468 | 0.1209705 | 0.1271213 | 0.0104296 | 0.12 | 2 | 0.24
Pb | 0.05597381 | 0.0786007 | 0.05590828 | 0.1013945 | 0.06142418 | 0.05249503 | 0.07134327 | 0.0516338 | 0.03073152 | 0.06287602 | 0.04382253 | 0.06056397 | 0.01863488 | 0.05 | 2 | 0.1
Y | 0.05182503 | 0.05132911 | 0.04806912 | 0.0519039 | 0.04906545 | 0.04289421 | 0.05302143 | 0.05612303 | 0.05728093 | 0.0474529 | 0.05135032 | 0.05093777 | 0.004025991 | 0.05 | 3 | 0.15
12
Ideal Chemistry: | [8 empty] | (U,Ca,Y,Ce)(Ti,Fe)2O6
Calculated Chemistry: | [8 empty] | (U4+0.42U6+0.23Th0.13Ca0.12Y0.05Pb0.05)Σ=1(Ti1.93Fe3+0.07)2O6 | [7 empty] | gray phase
Xtal | El | Line | Pk(s) | Bkg(s) | Bkg(+) | Bkg(-) | Standards
TAP | Si | Ka | 20 | 10 | 600 | -600 | diopside
TAP | Y | La | 20 | 10 | 150 | -200 | YAG
PET | Ca | Ka | 20 | 10 | 600 | -600 | wollast
PET | Th | Ma | 20 | 10 | 300 | -400 | ThO2
PET | U | Ma | 20 | 10 | 0 | -400 | U
LIF | Ti | Ka | 20 | 10 | 500 | -500 | rutile1
LIF | Fe | Ka | 20 | 10 | 500 | -500 | fayalite
LIF | Pb | La | 20 | 10 | 500 | -500 | wulfenite
bright phase
brannerite60613brannerite60613brannerite60613brannerite60613brannerite60613brannerite60613brannerite60613brannerite60613brannerite60613
| #19 | #20 | #21 | #22
Ox | Standard | Dev
CaO | 0.32 | 0.31 | 0.44 | 0.23 |  | 0.325 | 0.08660254
TiO2 | 32.32 | 34.87 | 32.54 | 35.06 |  | 33.6975 | 1.468386
FeO | 0.37 | 0.34 | 0.33 | 0.27 |  | 0.3275 | 0.04193249
Y2O3 | 0.55 | 0.64 | 0.63 | 0.54 |  | 0.59 | 0.05228129
PbO | 0 | 0.32 | 2.43 | 1.78 |  | 1.1325 | 1.161246
ThO2 | 53.68 | 52.39 | 54.8 | 53.78 |  | 53.6625 | 0.9878048
UO3 | 10.7 | 7.16 | 9.42 | 8.59 |  | 8.9675 | 1.485022
Totals | 97.94 | 96.03 | 100.59 | 100.25 |  | 98.7025 | 2.1355
Cation | 6 | O | Avg | Cation |  | ACN | stdev | CNISF* |  | charge (+) |  |  |  |  | charge (-)
Ti | 1.803322 | 1.918553 | 1.796778 | 1.883349 |  | 1.8505 | 0.06006113 | 1.98 | 4 | 7.92 |  | O | 5.88 | 2 | 11.76
Fe | 0.02295251 | 0.02079827 | 0.02025897 | 0.01612535 |  | 0.02003377 | 0.00285365 | 0.02 | 3 | 0.06 |  | OH | 0.12 | 1 | 0.12
Th | 0.9061108 | 0.8720413 | 0.9154284 | 0.8739902 |  | 0.8918927 | 0.0221409 | 0.81 | 4 | 3.24 |  |  |  |  | 11.88
U4 | 0.1667275 | 0.1100161 | 0.1452611 | 0.1288646 |  | 0.1377173 | 0.02411242 | 0.13 | 4 | 0.52
U6 | [7 empty] | 0 | 6 | 0
Ca | 0.02543288 | 0.02429557 | 0.03460774 | 0.0175991 |  | 0.02548382 | 0.006995935 | 0.02 | 2 | 0.04
Y | 0.02171117 | 0.02491267 | 0.02461138 | 0.02052254 |  | 0.02293944 | 0.00216326 | 0.02 | 3 | 0.06
Pb | 0 | 0.006301011 | 0.04801995 | 0.03421979 |  | 0.02213519 | 0.02277971 | 0.02 | 2 | 0.04
11.88
Totals | 2.946257 | 2.976918 | 2.984966 | 2.97467 |  | 2.970703 | 0.01688592
Ideal Chemistry: | [9 empty] | (Th,U,Ca)Ti2(O,OH)6 | [6 empty] | bright phase
Calculated Chemistry: | [9 empty] | (Th0.81U+40.13Ca0.02Y0.02Pb0.02)Σ=1(Ti1.98Fe3+0.02)Σ=2(O5.88(OH)0.12)Σ=6
Xtal | El | Line | Pk(s) | Bkg(s) | Bkg(+) | Bkg(-) | Standards
TAP | Si | Ka | 20 | 10 | 600 | -600 | diopside
TAP | Y | La | 20 | 10 | 150 | -200 | YAG
PET | Ca | Ka | 20 | 10 | 600 | -600 | wollast
PET | Th | Ma | 20 | 10 | 300 | -400 | ThO2
PET | U | Ma | 20 | 10 | 0 | -400 | U
LIF | Ti | Ka | 20 | 10 | 500 | -500 | rutile1
LIF | Fe | Ka | 20 | 10 | 500 | -500 | fayalite
LIF | Pb | La | 20 | 10 | 500 | -500 | wulfenite
Instrument: Cameca SX50
Sample Voltage: 15 kV
Acceleration Current: 20 nA
Beam Size: Spot
Date of Analysis:
ACN: Average Number of Cations
StDev: Standard Deviation
CNISF* = cation numbers in structural formulae, charge balanced