## pdf_output
R050390 |  | braunite
| braunite50390 | braunite50390 | braunite50390 | braunite50390 | braunite50390 | braunite50390 | braunite50390 | braunite50390 | braunite50390 | braunite50390 | braunite50390 | braunite50390 | braunite50390 | braunite50390 | braunite50390
| #1 | #2 | #3 | #5 | #6 | #7 | #8 | #10 | #11 | #12 | #14 | #16 | #17 | #18 | #19
Ox | Wt | Percents | Average | Standard | Dev
SiO2 | 9.62 | 9.93 | 8.72 | 9.87 | 10.07 | 9.66 | 9.49 | 9.15 | 10.8 | 9.06 | 7.87 | 7.28 | 7.06 | 7.58 | 8.46 | 8.974667 | 1.11703
CaO | 1.86 | 1.43 | 1.29 | 1.24 | 1.19 | 1.05 | 0.28 | 1.48 | 1.01 | 1.5 | 0.85 | 1.41 | 0.51 | 1.25 | 1.11 | 1.164 | 0.3969131
Mn2O3* | 78.696 | 80.613 | 80.172 | 80.046 | 80.739 | 81.135 | 81.81 | 80.343 | 80.757 | 79.893 | 81.072 | 80.532 | 81.873 | 80.937 | 80.046 | 80.5776 | 0.7899626
MnO* | 8.744 | 8.957 | 8.908 | 8.894 | 8.971 | 9.015 | 9.09 | 8.927 | 8.973 | 8.877 | 9.008 | 8.948 | 9.097 | 8.993 | 8.894 | 8.953067 | 0.08777363
Totals | 99.13 | 100.99 | 99.13 | 100.09 | 101.01 | 100.95 | 100.7 | 100.01 | 101.58 | 99.52 | 98.84 | 98.29 | 98.55 | 98.92 | 98.62 | 99.75533 | 1.07526
Mn2O3* = 0.9* Mn measured oxy
Mn2O3* + MnO*= total Mn oxy | [7 empty] | 9
Cation | Numbers | Normalized | to | 12 | O | Avg | Cation | # | Standard | Dev | Norm | Cation | # |  |  |  |  | CNISF*
Si | 1.299 | 1.318 | 1.197 | 1.322 | 1.336 | 1.289 | 1.276 | 1.238 | 1.416 | 1.232 | 1.097 | 1.026 | 1.003 | 1.059 | 1.171 | 1.2186 | 0.1239705 | 1
Mn3+ | 6.060362 | 6.097047 | 6.269133 | 6.111054 | 6.101049 | 6.173085 | 6.265131 | 6.18976 | 6.033015 | 6.191761 | 6.445221 | 6.473235 | 6.624644 | 6.44322 | 6.313822 | 6.252769 | 0.1754706 | 6
Mn2+ | 0.731 | 0.797 | 0.811 | 0.822 | 0.831 | 0.85 | 0.96 | 0.786 | 0.858 | 0.781 | 0.873 | 0.787 | 0.922 | 0.814 | 0.836 | 0.8306 | 0.05743667 | 0.83
Ca | 0.269 | 0.203 | 0.189 | 0.178 | 0.169 | 0.15 | 0.04 | 0.214 | 0.142 | 0.219 | 0.127 | 0.213 | 0.078 | 0.186 | 0.164 | 0.1694 | 0.05743667 | 0.17
Totals | 8.359362 | 8.415047 | 8.466133 | 8.433054 | 8.437049 | 8.462085 | 8.541131 | 8.42776 | 8.449015 | 8.423761 | 8.542221 | 8.499235 | 8.627644 | 8.50222 | 8.484822 | 8.471369 | 0.06511699 | 8
Mn3=Mn2 * 6.67
Mn2=1-Ca | [9 empty] | Mn2+Mn3+6SiO12
Mn3=Mn-Mn2 | [9 empty] | (Mn2+0.83Ca0.17)Mn3+6SiO12
Xtal | El | Line | Pk(s) | Bkg(s) | Bkg(+) | Bkg(-) | Standards
TAP | Na | Ka | 20 | 10 | 600 | -600 | albite-Cr
TAP | Si | Ka | 20 | 10 | 600 | -600 | kspar-OR1
TAP | F | Ka | 20 | 10 | 700 | -700 | MgF2
TAP | Al | Ka | 20 | 10 | 600 | -600 | kspar-OR1
TAP | Mg | Ka | 20 | 10 | 600 | -600 | diopside
PET | K | Ka | 20 | 10 | 500 | -500 | kspar-OR1
PET | Ca | Ka | 20 | 10 | 500 | -500 | wollast
PET | Ti | Ka | 20 | 10 | 500 | -500 | rutile2
LIF | Mn | Ka | 20 | 10 | 500 | -500 | rhod-791
LIF | Fe | Ka | 20 | 10 | 500 | -250 | fayalite