## pdf_output
burbankite50646burbankite50646burbankite50646burbankite50646burbankite50646burbankite50646burbankite50646burbankite50646burbankite50646burbankite50646burbankite50646burbankite50646burbankite50646burbankite50646burbankite50646
gray phase from BS picture | [11 empty] | lighter-gray phase from BS picture
| #1 | #2 | #3 | #4 | #5 | [6 empty] | #6 | #7 | #8 | #9 | #10 | #11 | #12 | #13 | #14 | #15 | average | stdev
Ox | Wt | Percents | Average | [8 empty] | Standard | Dev
Na2O | 9.21 | 9.26 | 9.21 | 9.26 | 9.1 |  | 9.208 | 0.06534524 |  |  |  | 8.86 | 8.97 | 8.89 | 8.94 | 8.77 | 8.92 | 9.12 | 8.89 | 8.99 | 8.92 | 8.927 | 0.09141481
CaO | 7.96 | 6.63 | 7.13 | 7.01 | 8.01 |  | 7.348 | 0.6103442 |  |  |  | 9.73 | 9.74 | 9.6 | 9.72 | 9.71 | 9.89 | 9.87 | 9.78 | 9.25 | 9.74 | 9.703 | 0.1790127
SrO | 36.12 | 35.89 | 31.7 | 35.58 | 32.77 |  | 34.412 | 2.032061 |  |  |  | 28.62 | 28.63 | 28.33 | 28.49 | 28.48 | 28.31 | 28.63 | 28.22 | 25.82 | 28.4 | 28.193 | 0.8460372
La2O3 | 1.34 | 1.85 | 2.1 | 2.14 | 1.78 |  | 1.842 | 0.3206556 |  |  |  | 1.34 | 1.11 | 1.29 | 1.54 | 1.16 | 1.12 | 1.06 | 1.1 | 1.59 | 1.41 | 1.272 | 0.1924578
Ce2O3 | 3.57 | 4.57 | 3.97 | 3.98 | 4.04 |  | 4.026 | 0.3568333 |  |  |  | 3.55 | 3.51 | 3.41 | 3.7 | 3.45 | 3.11 | 3.5 | 3.21 | 3.6 | 3.39 | 3.443 | 0.1760713
Nd2O3 | 1.9 | 1.96 | 1.66 | 2.03 | 1.85 |  | 1.88 | 0.1401785 |  |  |  | 1.58 | 1.57 | 1.5 | 1.62 | 1.29 | 1.24 | 1.46 | 1.29 | 1.66 | 1.73 | 1.494 | 0.1703721
BaO | 3.99 | 3.37 | 7.29 | 3.22 | 6.19 |  | 4.812 | 1.825437 |  |  |  | 8.28 | 8.54 | 8.55 | 8.63 | 8.55 | 8.53 | 8.34 | 8.19 | 8.06 | 8.33 | 8.4 | 0.1876758
ThO2 | 3.09 | 3.96 | 4.04 | 3.42 | 3.08 |  | 3.518 | 0.4616492 |  |  |  | 4.28 | 4.05 | 4.31 | 4.15 | 3.97 | 4.38 | 4.39 | 4.26 | 4.67 | 4.35 | 4.281 | 0.1961547
Totals | 67.2 | 67.49 | 67.09 | 66.65 | 66.82 |  | 67.05 | 0.3281006 |  |  |  | 66.24 | 66.13 | 65.88 | 66.8 | 65.37 | 65.49 | 66.37 | 64.93 | 63.63 | 66.28 | 65.712 | 0.914911
Cation numbers normaalized to 5 O (excluding C, not mesured) | [8 empty] | gray phase
Na | 1.98 | 2.012 | 2.035 | 2.022 | 1.986 |  | 2.007 | 0.02347339 | 2.03 | 1 | 2.03 | 1.936 | 1.963 | 1.956 | 1.942 | 1.942 | 1.967 | 1.982 | 1.973 | 2.044 | 1.95 | 1.9655 | 0.03127743 | 1.97 | 1 | 1.97
Ca | 0.946 | 0.797 | 0.87 | 0.846 | 0.966 |  | 0.885 | 0.07030647 | 0.97 | 2 | 1.94 | 1.176 | 1.177 | 1.168 | 1.167 | 1.187 | 1.204 | 1.187 | 1.199 | 1.162 | 1.176 | 1.1803 | 0.01379251 | 1.18 | 2 | 2.36
Sr | 2.322 | 2.334 | 2.095 | 2.323 | 2.138 |  | 2.2424 | 0.1160272 | 2.14 | 2 | 4.28 | 1.872 | 1.874 | 1.865 | 1.851 | 1.885 | 1.866 | 1.862 | 1.874 | 1.756 | 1.856 | 1.8561 | 0.0364949 | 1.87 | 2 | 3.74
Ba | 0.173 | 0.148 | 0.325 | 0.142 | 0.273 |  | 0.2122 | 0.08216873 | 0.18 | 2 | 0.36 | 0.366 | 0.378 | 0.38 | 0.379 | 0.383 | 0.38 | 0.367 | 0.367 | 0.371 | 0.368 | 0.3739 | 0.006674162 | 0.37 | 2 | 0.74
Ce | 0.145 | 0.188 | 0.166 | 0.164 | 0.167 |  | 0.166 | 0.01524795 | 0.17 | 3 | 0.51 | 0.147 | 0.145 | 0.142 | 0.152 | 0.144 | 0.13 | 0.144 | 0.135 | 0.155 | 0.14 | 0.1434 | 0.007366591 | 0.14 | 3 | 0.42
Th | 0.078 | 0.101 | 0.105 | 0.088 | 0.079 |  | 0.0902 | 0.01239758 | 0.1 | 4 | 0.4 | 0.11 | 0.104 | 0.111 | 0.106 | 0.103 | 0.113 | 0.112 | 0.111 | 0.125 | 0.111 | 0.1106 | 0.006131884 | 0.11 | 4 | 0.44
Nd | 0.075 | 0.078 | 0.067 | 0.082 | 0.074 |  | 0.0752 | 0.005540758 | 0.08 | 3 | 0.24 | 0.064 | 0.063 | 0.061 | 0.065 | 0.053 | 0.05 | 0.059 | 0.053 | 0.07 | 0.07 | 0.0608 | 0.007020605 | 0.06 | 3 | 0.18
La | 0.055 | 0.076 | 0.088 | 0.089 | 0.074 |  | 0.0764 | 0.01375863 | 0.08 | 3 | 0.24 | 0.056 | 0.046 | 0.054 | 0.064 | 0.049 | 0.047 | 0.044 | 0.047 | 0.069 | 0.058 | 0.0534 | 0.008355969 | 0.05 | 3 | 0.15
Totals | 5.774 | 5.734 | 5.752 | 5.756 | 5.757 |  | 5.7546 | 0.01427585 |  |  | 10 | 5.726 | 5.75 | 5.738 | 5.725 | 5.745 | 5.756 | 5.756 | 5.759 | 5.751 | 5.729 | 5.7435 | 0.01309156 |  |  | 10
[6 empty] | ideal |  |  | (Na,Ca)3(Sr,Ba,Ce)3(CO3)5
[6 empty] | gray phase |  |  | (Na2.03Ca0.97)Σ=3(Sr3.14Ba0.18Ce0.17□0.15Th0.10Nd0.08La0.08)Σ=3(CO3)5
[6 empty] | lighter-gray phase |  |  | (Na1.97Ca1.03)Σ=3(Sr1.87□0.40Ba0.37Ce0.14Th0.11Nd0.06La0.05)Σ=3(CO3)5
Xtal | El | Line | Pk(s) | Bkg(s) | Bkg(+) | Bkg(-) | Standards
TAP | Na | Ka | 20 | 10 | 600 | -600 | albite-Cr
TAP | Sr | La | 20 | 10 | 600 | -600 | srcarb-s
PET | Ca | Ka | 20 | 10 | 600 | -600 | wollast
PET | Ba | La | 20 | 10 | 500 | 0 | barite2
PET | Th | Ma | 20 | 10 | 300 | -400 | ThO2
LIF | La | La | 20 | 10 | 500 | -500 | LaPO4
LIF | Ce | La | 20 | 10 | 500 | -500 | CePO4
LIF | Nd | La | 20 | 10 | 500 | -200 | NdPO4
Note on AA17: Gelu Costin: 1.18 Ca = 1.03 in the Na site and + 0.15 in the Sr site.