## El-Ox
Comment | Na2O | CaO | SrO | BaO | La2O3 | Ce2O3 | Pr2O3 | Nd2O3 | K2O | CO2 | Total
R120073 Burbankite | 13.52634 | 3.99652 | 8.591333 | 4.081984 | 10.27844 | 17.48645 | 1.780931 | 4.009774 | 0.277296 | 35.97093 | 100
R120073 Burbankite | 13.41148 | 4.205949 | 8.491644 | 3.968463 | 10.8467 | 16.72243 | 1.305201 | 3.859674 | 0.331459 | 36.85699 | 100
R120073 Burbankite | 14.11444 | 4.142199 | 8.987177 | 3.694985 | 10.63309 | 16.86253 | 1.736765 | 4.445283 | 0.308116 | 35.07542 | 100
R120073 Burbankite | 13.43653 | 4.062614 | 8.554177 | 4.040446 | 10.46187 | 18.22663 | 1.519821 | 4.043664 | 0.266401 | 35.38785 | 100
R120073 Burbankite | 13.69361 | 4.114931 | 8.424732 | 3.81293 | 10.14799 | 17.71222 | 1.784085 | 3.988844 | 0.271423 | 36.04923 | 100
R120073 Burbankite | 13.72697 | 3.979079 | 8.864002 | 4.149413 | 9.63159 | 17.97685 | 1.529225 | 3.950021 | 0.288922 | 35.90392 | 100
R120073 Burbankite | 13.66602 | 4.023396 | 8.350837 | 4.299517 | 10.05099 | 17.52724 | 1.939245 | 4.722475 | 0.34341 | 35.07687 | 100
R120073 Burbankite | 13.80989 | 3.908081 | 7.822751 | 4.106114 | 9.847009 | 18.37049 | 2.006214 | 4.294224 | 0.373652 | 35.46158 | 100
R120073 Burbankite | 14.37096 | 3.902531 | 7.586397 | 4.872837 | 9.905921 | 17.81645 | 1.718547 | 4.954946 | 0.32028 | 34.55112 | 99.99999
R120073 Burbankite | 14.27395 | 3.960623 | 8.012311 | 4.230367 | 9.621687 | 17.47328 | 1.708572 | 4.185393 | 0.319833 | 36.21398 | 99.99999
R120073 Burbankite | 13.23461 | 3.970455 | 7.565957 | 4.639292 | 9.695391 | 18.73172 | 1.514264 | 4.531452 | 0.310733 | 35.80613 | 100
R120073 Burbankite | 13.49586 | 3.794704 | 7.817597 | 4.631644 | 8.986752 | 18.00881 | 1.582266 | 4.848614 | 0.28654 | 36.54721 | 99.99999
R120073 Burbankite | 13.80014 | 3.859995 | 8.359919 | 4.306875 | 10.35739 | 18.68958 | 1.757819 | 3.830877 | 0.23738 | 34.80002 | 100
R120073 Burbankite | 13.63827 | 4.163683 | 8.894727 | 4.087725 | 9.911064 | 17.50971 | 1.202034 | 4.578223 | 0.239033 | 35.77553 | 100
R120073 Burbankite | 13.75657 | 4.118425 | 9.047453 | 3.894492 | 10.18333 | 18.5387 | 1.30605 | 3.775586 | 0.298541 | 35.08085 | 100
Average | 13.730376 | 4.013546 | 8.3580676 | 4.1878056 | 10.03728 | 17.84354 | 1.626069 | 4.267937 | 0.2982013 | 35.63718
S.D. | 0.3173149 | 0.1198056 | 0.496513 | 0.3237276 | 0.4638364 | 0.6077332 | 0.2324976 | 0.3888137 | 0.03745583 | 0.6525328
Ideal formula |  | (Na,Ca)3(Sr,Ba,Ce)3(CO3)5
Empirical formula |  | (Na2.99K0.04)Σ=3.04(Ce0.73La0.42Nd0.17Pr0.07Sr0.54Ca0.48Ba0.18)Σ=2.59(CO3)5

## Stat
[8 empty] | Weight% | [19 empty] | StdDev wt% | [18 empty] | Det.Lim ppm
DataSet/Point | X | Y | Z | Date | Point# | Distance (µ) | Comment | Mg | Na | Si | Ca | Zn | Mn | Sr | Ba | Fe | La | Ce | Pr | Nd | O | K | C | Al | Ti | Cr | Total | Mg | Na | Si | Ca | Zn | Mn | Sr | Ba | Fe | La | Ce | Pr | Nd | O | K | C | Al | Ti | Cr | Mg | Na | Si | Ca | Zn | Mn | Sr | Ba | Fe | La | Ce | Pr | Nd | O | K | C | Al | Ti | Cr
1 / 1 . | -13153 | 26091 | 516 | 2017-10-06 09:32 | 1 |  | 4 - R130530 Ferronordite | 0.373669 | 8.402506 | 20.58911 | 0.208235 | 2.841923 | 2.306878 | 11.75276 | 0.386191 | 1.277466 | 6.266175 | 9.171506 | 0.74654 | 1.167782 | 33.61116 | [5 empty] | 99.10189 | 0.032082 | 0.34291 | 0.460601 | 0.019876 | 0.195106 | 0.117906 | 0.800201 | 0.058457 | 0.101849 | 0.637257 | 0.924002 | 0.302727 | 0.321428 | [6 empty] | 203 | 551 | 297 | 162 | 1442 | 615 | 3090 | 594 | 814 | 1442 | 1361 | 3131 | 2692
2 / 1 . | 12940 | 25778 | 624 | 2017-10-06 09:40 | 2 |  | 5 - R130528 Ferronordite | 0.177666 | 8.679266 | 20.47674 | 0.349844 | 2.457794 | 1.82998 | 9.616067 | 0.294079 | 2.474413 | 8.270535 | 8.898018 | 0.588655 | 1.075994 | 33.47336 | [5 empty] | 98.66241 | 0.024572 | 0.353421 | 0.458522 | 0.023759 | 0.183405 | 0.106585 | 0.708456 | 0.05676 | 0.126697 | 0.807715 | 0.89898 | 0.294482 | 0.312699 | [6 empty] | 189 | 571 | 293 | 167 | 1384 | 597 | 2764 | 599 | 790 | 1405 | 1362 | 3157 | 2709
3 / 1 . | -14496 | -380 | 536 | 2017-10-06 09:59 | 3 |  | 9 - R140485 Remondite |  | 10.56997 |  | 8.321588 |  |  | 3.536716 | 1e-05 |  | 9.263313 | 13.40046 | 1.531057 | 2.893402 | 40.00919 | 0.073366 | 10.40093 |  |  |  | 100 |  | 0.766585 |  | 0.265126 |  |  | 0.327707 | -4.2e-05 |  | 1.290109 | 1.696616 | 0.854973 | 0.948339 |  | 0.040886 | [5 empty] | 1382 |  | 515 |  |  | 1682 |  |  | 3519 | 3478 | 8345 | 6943 |  | 414
4 / 1 . | 13471 | -368 | 577 | 2017-10-06 10:05 | 4 |  | 11 - R120035 Petersonite |  | 9.223214 |  | 2.957328 |  |  | 2.329722 | 4.441005 |  | 8.360982 | 18.90122 | 1.772439 | 4.992488 | 37.11213 | 0.177389 | 9.73208 |  |  |  | 99.99999 |  | 0.732102 |  | 0.152559 |  |  | 0.289869 | 0.318527 |  | 1.255728 | 2.263796 | 1.022254 | 1.337144 |  | 0.053031 | [5 empty] | 1447 |  | 440 |  |  | 1516 | 1793 |  | 3979 | 3843 | 10203 | 8611 |  | 456
5 / 1 . | -13816 | -26348 | 562 | 2017-10-06 10:17 | 5 |  | 9 - R120073 Burbankite |  | 10.03453 |  | 2.856289 |  |  | 7.264748 | 3.65603 |  | 8.76418 | 14.92934 | 1.521743 | 3.437768 | 37.48836 | 0.230196 | 9.816818 |  |  |  | 99.99999 |  | 0.740455 |  | 0.141964 |  |  | 0.4506 | 0.270259 |  | 1.243356 | 1.8424 | 0.843638 | 1.01958 |  | 0.05167 | [5 empty] | 1591 |  | 455 |  |  | 1578 | 1534 |  | 4014 | 4401 | 8243 | 7018 |  | 399
6 / 1 . | -13154 | 26076 | 518 | 2017-10-06 11:30 | 6 |  | 4 - R130530 Ferronordite | 0.363716 | 8.428698 | 20.77117 | 0.206861 | 2.749104 | 2.266415 | 12.07565 | 0.37472 | 1.247445 | 6.327695 | 9.215121 | 0.623351 | 1.256615 | 33.84704 | [5 empty] | 99.75361 | 0.0315 | 0.3436 | 0.464381 | 0.020081 | 0.191037 | 0.116277 | 0.808996 | 0.059074 | 0.100455 | 0.642911 | 0.928138 | 0.294011 | 0.327523 | [6 empty] | 198 | 544 | 309 | 166 | 1403 | 594 | 2964 | 606 | 802 | 1468 | 1379 | 3121 | 2629
7 / 1 . | -13145 | 26076 | 518 | 2017-10-06 11:37 | 7 |  | 4 - R130530 Ferronordite | 0.391963 | 8.604822 | 20.8952 | 0.205129 | 2.858241 | 2.271199 | 11.73387 | 0.354528 | 1.254274 | 6.019281 | 9.181561 | 0.610993 | 1.167107 | 33.95681 | [5 empty] | 99.50497 | 0.032137 | 0.349905 | 0.466963 | 0.0203 | 0.193818 | 0.118674 | 0.798842 | 0.059068 | 0.101714 | 0.616052 | 0.925522 | 0.294965 | 0.315417 | [6 empty] | 192 | 569 | 301 | 170 | 1407 | 654 | 3059 | 612 | 821 | 1423 | 1407 | 3144 | 2588
8 / 1 . | -13137 | 26072 | 516 | 2017-10-06 11:41 | 8 |  | 4 - R130530 Ferronordite | 0.354506 | 8.687919 | 20.89651 | 0.220073 | 2.822119 | 2.139846 | 11.529 | 0.397667 | 1.272731 | 6.232218 | 9.01224 | 0.727514 | 1.027666 | 33.89875 | [5 empty] | 99.21877 | 0.031015 | 0.352809 | 0.467057 | 0.020052 | 0.191928 | 0.114661 | 0.792014 | 0.05975 | 0.099357 | 0.635323 | 0.90962 | 0.301009 | 0.308216 | [6 empty] | 193 | 569 | 303 | 159 | 1383 | 621 | 3080 | 608 | 769 | 1485 | 1345 | 3123 | 2716
9 / 1 . | -13169 | 26055 | 520 | 2017-10-07 08:05 | 9 |  | 4 - R130530 Ferronordite | 0.342783 | 8.4532 | 20.62479 | 0.213793 | 2.722038 | 2.250749 | 12.09092 | 0.385658 | 1.319507 | 6.206975 | 8.871401 | 0.4955 | 1.072369 | 33.55912 | [5 empty] | 98.6088 | 0.030799 | 0.3445 | 0.461225 | 0.02015 | 0.189562 | 0.117537 | 0.808409 | 0.058691 | 0.10407 | 0.631922 | 0.896963 | 0.296954 | 0.312567 | [6 empty] | 198 | 563 | 297 | 164 | 1384 | 636 | 2921 | 597 | 836 | 1416 | 1373 | 3265 | 2713
10 / 1 . | -13131 | 26067 | 522 | 2017-10-07 07:53 | 10 |  | 4 - R130530 Ferronordite | 0.373175 | 8.600389 | 21.15759 | 0.200758 | 3.067961 | 2.140372 | 11.65175 | 0.360051 | 1.251007 | 6.149138 | 9.468951 | 0.930577 | 1.267487 | 34.38083 | [5 empty] | 101 | 0.031007 | 0.346487 | 0.470474 | 0.019154 | 0.189931 | 0.111272 | 0.776462 | 0.056782 | 0.097162 | 0.620395 | 0.945999 | 0.300176 | 0.324703 | [6 empty] | 196 | 532 | 285 | 158 | 1319 | 612 | 2979 | 585 | 772 | 1336 | 1363 | 2943 | 2606
11 / 1 . | -13160 | 26055 | 521 | 2017-10-07 07:59 | 11 |  | 4 - R130530 Ferronordite | 0.357698 | 8.406409 | 20.7321 | 0.210563 | 2.709807 | 2.216182 | 11.93838 | 0.374732 | 1.281623 | 6.091718 | 8.858309 | 0.517033 | 1.255555 | 33.63259 | [5 empty] | 98.5827 | 0.030519 | 0.339776 | 0.461578 | 0.019454 | 0.185578 | 0.112635 | 0.788689 | 0.057454 | 0.099825 | 0.615556 | 0.89097 | 0.297261 | 0.317679 | [6 empty] | 197 | 545 | 292 | 159 | 1383 | 602 | 3027 | 590 | 806 | 1321 | 1377 | 3269 | 2500
12 / 1 . | -13115 | 26059 | 516 | 2017-10-06 11:58 | 12 |  | 4 - R130530 Ferronordite | 0.394513 | 8.564517 | 20.72226 | 0.189779 | 2.971185 | 2.167959 | 11.82603 | 0.393954 | 1.231282 | 5.945453 | 9.378845 | 0.695302 | 1.255607 | 33.80381 | [5 empty] | 99.54048 | 0.031336 | 0.345336 | 0.461514 | 0.018844 | 0.188881 | 0.110689 | 0.784959 | 0.056923 | 0.097607 | 0.605268 | 0.938877 | 0.2994 | 0.312775 | [6 empty] | 188 | 535 | 295 | 158 | 1336 | 577 | 3028 | 577 | 787 | 1458 | 1439 | 3155 | 2409
13 / 1 . | -13160 | 26037 | 516 | 2017-10-06 12:02 | 13 |  | 4 - R130530 Ferronordite | 0.405465 | 8.574383 | 20.60003 | 0.170893 | 3.011342 | 2.016595 | 11.67855 | 0.296004 | 1.215323 | 5.781094 | 9.417581 | 0.667271 | 1.333678 | 33.57693 | [5 empty] | 98.74514 | 0.031703 | 0.345506 | 0.458957 | 0.018102 | 0.190198 | 0.108396 | 0.773676 | 0.056716 | 0.098982 | 0.589709 | 0.94133 | 0.294042 | 0.329936 | [6 empty] | 189 | 523 | 291 | 154 | 1346 | 604 | 2806 | 603 | 818 | 1364 | 1336 | 3106 | 2565
14 / 1 . | -13173 | 26037 | 527 | 2017-10-07 07:11 | 14 |  | 4 - R130530 Ferronordite | 0.391333 | 8.142773 | 21.30492 | 0.166932 | 2.926309 | 2.149867 | 11.44347 | 0.308519 | 1.336812 | 5.613898 | 9.749273 | 0.63915 | 1.48445 | 34.27856 | [5 empty] | 99.93627 | 0.030904 | 0.330534 | 0.473454 | 0.018108 | 0.189281 | 0.11091 | 0.764368 | 0.056028 | 0.10015 | 0.576465 | 0.971146 | 0.299632 | 0.349091 | [6 empty] | 183 | 522 | 287 | 156 | 1369 | 599 | 2829 | 591 | 792 | 1445 | 1342 | 3207 | 2607
15 / 1 . | -13176 | 26042 | 524 | 2017-10-07 07:16 | 15 |  | 4 - R130530 Ferronordite | 0.377684 | 8.452415 | 20.77421 | 0.216747 | 2.648237 | 2.252186 | 11.787 | 0.37283 | 1.34727 | 5.943117 | 9.158564 | 0.595228 | 1.182108 | 33.72542 | [5 empty] | 98.83302 | 0.030944 | 0.341293 | 0.462495 | 0.019498 | 0.184631 | 0.112907 | 0.787501 | 0.056718 | 0.099403 | 0.603547 | 0.917417 | 0.285135 | 0.310892 | [6 empty] | 192 | 530 | 290 | 157 | 1390 | 588 | 3182 | 580 | 771 | 1362 | 1292 | 3045 | 2524
16 / 1 . | -13181 | 26060 | 516 | 2017-10-06 12:14 | 16 |  | 4 - R130530 Ferronordite | 0.384599 | 8.359148 | 20.49049 | 0.225075 | 2.669328 | 2.407103 | 11.98899 | 0.361643 | 1.300896 | 6.049347 | 9.102046 | 0.609604 | 1.216393 | 33.46697 | [5 empty] | 98.63163 | 0.031612 | 0.341219 | 0.45847 | 0.020334 | 0.190158 | 0.119965 | 0.806196 | 0.059096 | 0.102941 | 0.618719 | 0.917264 | 0.300779 | 0.324005 | [6 empty] | 185 | 548 | 301 | 162 | 1421 | 614 | 2995 | 610 | 824 | 1441 | 1323 | 3225 | 2646
17 / 1 . | -13577 | 26213 | 509 | 2017-10-06 12:19 | 17 |  | 4 - R130530 Ferronordite | 0.349632 | 8.441505 | 20.89183 | 0.242216 | 2.387829 | 2.28687 | 12.25428 | 0.243754 | 1.409258 | 6.348217 | 8.417833 | 0.589111 | 0.890459 | 33.7753 | [5 empty] | 98.52808 | 0.030686 | 0.343986 | 0.466785 | 0.020857 | 0.181526 | 0.118233 | 0.820687 | 0.055821 | 0.104876 | 0.643409 | 0.855457 | 0.291901 | 0.290238 | [6 empty] | 191 | 566 | 306 | 162 | 1373 | 629 | 3136 | 601 | 811 | 1356 | 1314 | 3120 | 2650
18 / 1 . | -13579 | 26225 | 509 | 2017-10-06 12:23 | 18 |  | 4 - R130530 Ferronordite | 0.387881 | 8.566946 | 20.82352 | 0.243868 | 2.39318 | 2.361625 | 13.0282 | 0.202941 | 1.374406 | 6.162965 | 8.570864 | 0.451476 | 0.914412 | 33.89138 | [5 empty] | 99.37367 | 0.031803 | 0.347906 | 0.465274 | 0.021038 | 0.181104 | 0.119296 | 0.847456 | 0.055002 | 0.104946 | 0.629155 | 0.871126 | 0.305675 | 0.298456 | [6 empty] | 190 | 547 | 308 | 165 | 1364 | 616 | 3069 | 603 | 828 | 1461 | 1479 | 3411 | 2742
19 / 1 . | -13614 | 26230 | 509 | 2017-10-06 12:27 | 19 |  | 4 - R130530 Ferronordite | 0.386931 | 8.584264 | 21.11761 | 0.261346 | 2.382358 | 2.356186 | 12.61872 | 0.224446 | 1.418075 | 6.236922 | 8.344703 | 0.591262 | 1.072507 | 34.19899 | [5 empty] | 99.79432 | 0.030711 | 0.34537 | 0.469478 | 0.020349 | 0.177337 | 0.115215 | 0.814581 | 0.053771 | 0.101558 | 0.628324 | 0.843692 | 0.283531 | 0.300807 | [6 empty] | 183 | 526 | 296 | 150 | 1362 | 590 | 3059 | 584 | 781 | 1336 | 1301 | 3026 | 2554
20 / 1 . | -13605 | 26232 | 514 | 2017-10-07 07:33 | 20 |  | 4 - R130530 Ferronordite | 0.366089 | 8.423493 | 20.96886 | 0.233317 | 2.401853 | 2.310509 | 12.54691 | 0.192991 | 1.43601 | 6.187984 | 8.398926 | 0.603809 | 1.044817 | 33.92685 | [5 empty] | 99.04241 | 0.030313 | 0.33976 | 0.466253 | 0.020005 | 0.178085 | 0.114696 | 0.816026 | 0.05287 | 0.101509 | 0.624476 | 0.848217 | 0.283879 | 0.300478 | [6 empty] | 189 | 529 | 289 | 158 | 1372 | 607 | 3246 | 582 | 775 | 1378 | 1291 | 3022 | 2600
21 / 1 . | -13226 | 25978 | 518 | 2017-10-06 12:41 | 21 |  | 4 - R130530 Ferronordite Dark Mineral | 0.005027 | 14.50424 | 28.70223 | 0.006998 |  | 0.001311 |  |  | 0.0561 |  |  |  |  | 46.18407 | 0.068001 |  | 9.436227 | 1e-05 | 0.009521 | 98.97374 | 0.020009 | 0.925216 | 0.670467 | 0.017166 |  | 0.052039 |  |  | 0.062692 | [5 empty] | 0.037396 |  | 0.179674 | -0.000114 | 0.024128 | 236 | 1494 | 459 | 201 |  | 629 |  |  | 695 | [5 empty] | 339 |  | 321 |  | 285
22 / 1 . | -13213 | 25966 | 518 | 2017-10-06 12:45 | 22 |  | 4 - R130530 Ferronordite Dark Mineral | 1e-05 | 14.60204 | 28.63207 | 0.012319 |  | 0.007503 |  |  | 0.098436 |  |  |  |  | 46.24794 | 0.051981 |  | 9.553143 | 0.000302 | 0.001089 | 99.20683 | -5.9e-05 | 0.928104 | 0.6789 | 0.01857 |  | 0.059208 |  |  | 0.06861 | [5 empty] | 0.036847 |  | 0.191966 | 0.025544 | 0.026039 |  | 1445 | 498 | 213 |  | 708 |  |  | 711 | [5 empty] | 362 |  | 331 | 307 | 313
23 / 1 . | -13132 | 25982 | 518 | 2017-10-06 12:49 | 23 |  | 4 - R130530 Ferronordite Dark Mineral | 0.008264 | 14.82958 | 27.95982 | 0.012098 |  | 1e-05 |  |  | 0.064767 |  |  |  |  | 45.25024 | 0.05543 |  | 9.205803 | 1e-05 | 0.00975 | 97.39577 | 0.018682 | 0.941063 | 0.65514 | 0.017091 |  | -5.7e-05 |  |  | 0.064502 | [5 empty] | 0.035145 |  | 0.177518 | -3.7e-05 | 0.024843 | 215 | 1458 | 466 | 196 |  |  |  |  | 709 | [5 empty] | 329 |  | 319 |  | 294
24 / 1 . | 12227 | 26735 | 623 | 2017-10-06 12:53 | 24 |  | 5 - R130528 Ferronordite | 0.173714 | 8.595366 | 20.44389 | 0.394331 | 2.461329 | 1.8661 | 10.21823 | 0.290247 | 2.41511 | 8.193638 | 8.664628 | 0.65694 | 0.929502 | 33.4598 | [5 empty] | 98.76281 | 0.024481 | 0.350419 | 0.457809 | 0.02504 | 0.182803 | 0.107756 | 0.730271 | 0.057728 | 0.126651 | 0.801568 | 0.8786 | 0.304489 | 0.291584 | [6 empty] | 190 | 570 | 296 | 170 | 1369 | 604 | 2677 | 613 | 815 | 1424 | 1420 | 3234 | 2610
25 / 1 . | 12249 | 26733 | 623 | 2017-10-06 12:57 | 25 |  | 5 - R130528 Ferronordite | 0.185856 | 8.850716 | 20.74063 | 0.394937 | 2.45679 | 1.833101 | 9.950119 | 0.34381 | 2.470181 | 7.996654 | 8.557268 | 0.677785 | 1.010491 | 33.82193 | [5 empty] | 99.29026 | 0.025016 | 0.359085 | 0.463955 | 0.024924 | 0.18439 | 0.107665 | 0.721909 | 0.058303 | 0.127456 | 0.786174 | 0.868677 | 0.299165 | 0.302184 | [6 empty] | 191 | 573 | 300 | 168 | 1402 | 622 | 2775 | 605 | 808 | 1541 | 1411 | 3143 | 2647
26 / 1 . | 12222 | 26720 | 632 | 2017-10-07 07:23 | 26 |  | 5 - R130528 Ferronordite | 0.181541 | 8.677139 | 21.21221 | 0.406702 | 2.431257 | 1.886219 | 9.885833 | 0.290358 | 2.41071 | 8.073022 | 8.741532 | 0.604206 | 1.065015 | 34.3162 | [5 empty] | 100.1819 | 0.024671 | 0.353006 | 0.47382 | 0.025049 | 0.183515 | 0.108616 | 0.722017 | 0.05862 | 0.126189 | 0.792355 | 0.886074 | 0.303522 | 0.307453 | [6 empty] | 188 | 557 | 303 | 164 | 1394 | 612 | 2849 | 625 | 805 | 1502 | 1456 | 3265 | 2639
27 / 1 . | 12212 | 26710 | 628 | 2017-10-06 13:06 | 27 |  | 5 - R130528 Ferronordite | 0.177863 | 8.686506 | 20.68753 | 0.408638 | 2.519748 | 1.879717 | 10.03119 | 0.328046 | 2.426942 | 8.087845 | 8.50275 | 0.66617 | 0.990828 | 33.73522 | [5 empty] | 99.129 | 0.025133 | 0.353363 | 0.462925 | 0.025183 | 0.184666 | 0.108409 | 0.728558 | 0.058602 | 0.128637 | 0.792233 | 0.864283 | 0.295826 | 0.30233 | [6 empty] | 199 | 551 | 299 | 166 | 1376 | 611 | 2878 | 614 | 852 | 1389 | 1441 | 3107 | 2681
28 / 1 . | 12240 | 26708 | 628 | 2017-10-06 13:10 | 28 |  | 5 - R130528 Ferronordite | 0.1686 | 8.944013 | 20.99016 | 0.404191 | 2.492743 | 1.872131 | 10.18079 | 0.307949 | 2.352125 | 7.969021 | 8.675922 | 0.505439 | 0.815988 | 34.10915 | [5 empty] | 99.78821 | 0.023633 | 0.358809 | 0.467162 | 0.024087 | 0.17725 | 0.105802 | 0.715133 | 0.056116 | 0.123892 | 0.777338 | 0.874457 | 0.284795 | 0.278863 | [6 empty] | 187 | 541 | 287 | 155 | 1314 | 616 | 2769 | 591 | 838 | 1437 | 1385 | 3113 | 2620
29 / 1 . | 12219 | 26696 | 628 | 2017-10-06 13:14 | 29 |  | 5 - R130528 Ferronordite | 0.186922 | 8.887882 | 21.05191 | 0.376754 | 2.497595 | 1.891256 | 9.736941 | 0.325039 | 2.392962 | 7.957555 | 8.831014 | 0.539179 | 1.056477 | 34.17083 | [5 empty] | 99.90231 | 0.025517 | 0.360662 | 0.47049 | 0.024461 | 0.183123 | 0.109471 | 0.717673 | 0.058196 | 0.127914 | 0.782132 | 0.893864 | 0.297346 | 0.30617 | [6 empty] | 200 | 596 | 302 | 167 | 1357 | 632 | 2913 | 609 | 852 | 1480 | 1434 | 3235 | 2633
30 / 1 . | 12213 | 26681 | 628 | 2017-10-06 13:18 | 30 |  | 5 - R130528 Ferronordite | 0.18781 | 8.65446 | 20.72869 | 0.415628 | 2.488104 | 1.868994 | 9.748593 | 0.316801 | 2.408836 | 8.265511 | 8.693901 | 0.626081 | 1.098199 | 33.78581 | [5 empty] | 99.28741 | 0.024662 | 0.352351 | 0.463741 | 0.025318 | 0.183269 | 0.108355 | 0.718661 | 0.057749 | 0.126417 | 0.806863 | 0.880817 | 0.288906 | 0.306696 | [6 empty] | 183 | 564 | 302 | 166 | 1368 | 619 | 2949 | 606 | 814 | 1371 | 1397 | 3049 | 2568
31 / 1 . | 12213 | 26653 | 628 | 2017-10-06 13:23 | 31 |  | 5 - R130528 Ferronordite | 0.189535 | 8.838908 | 20.80008 | 0.406402 | 2.445936 | 1.895067 | 10.07119 | 0.309099 | 2.384644 | 8.143352 | 8.701942 | 0.74276 | 1.043608 | 33.9682 | [5 empty] | 99.94072 | 0.024946 | 0.358433 | 0.465206 | 0.024973 | 0.183557 | 0.10808 | 0.727075 | 0.058373 | 0.126976 | 0.797721 | 0.881531 | 0.291258 | 0.30236 | [6 empty] | 187 | 541 | 292 | 163 | 1390 | 595 | 2777 | 616 | 836 | 1462 | 1380 | 2972 | 2592
32 / 1 . | 12218 | 26617 | 628 | 2017-10-06 13:27 | 32 |  | 5 - R130528 Ferronordite | 0.17605 | 8.738476 | 20.94813 | 0.394902 | 2.42745 | 1.874061 | 10.09698 | 0.302742 | 2.395149 | 8.016326 | 8.390122 | 0.446097 | 0.919246 | 33.93824 | [5 empty] | 99.06397 | 0.025019 | 0.355141 | 0.468254 | 0.024708 | 0.184859 | 0.108533 | 0.733025 | 0.057617 | 0.126738 | 0.786832 | 0.854018 | 0.299575 | 0.297974 | [6 empty] | 199 | 575 | 301 | 163 | 1420 | 617 | 2953 | 608 | 824 | 1442 | 1434 | 3335 | 2727
33 / 1 . | 12200 | 26564 | 628 | 2017-10-06 13:31 | 33 |  | 5 - R130528 Ferronordite | 0.185157 | 8.698476 | 20.63873 | 0.406133 | 2.343781 | 1.820451 | 10.02539 | 0.35776 | 2.371397 | 8.140179 | 8.782567 | 0.646227 | 0.986592 | 33.66662 | [5 empty] | 99.06945 | 0.025272 | 0.353981 | 0.461865 | 0.024902 | 0.182862 | 0.107167 | 0.727679 | 0.057508 | 0.126961 | 0.797891 | 0.888113 | 0.290767 | 0.294868 | [6 empty] | 197 | 576 | 296 | 161 | 1422 | 615 | 2866 | 589 | 841 | 1494 | 1309 | 3056 | 2567
34 / 1 . | 12200 | 26542 | 628 | 2017-10-06 13:36 | 34 |  | 5 - R130528 Ferronordite | 0.18787 | 8.844394 | 20.77079 | 0.413683 | 2.3468 | 1.887704 | 9.88958 | 0.264614 | 2.405968 | 8.316922 | 8.752004 | 0.635245 | 0.961401 | 33.88649 | [5 empty] | 99.56345 | 0.024994 | 0.358806 | 0.464592 | 0.025373 | 0.184128 | 0.107938 | 0.726664 | 0.057318 | 0.126301 | 0.811882 | 0.884701 | 0.293273 | 0.296099 | [6 empty] | 189 | 562 | 294 | 168 | 1444 | 596 | 3027 | 616 | 811 | 1410 | 1250 | 3100 | 2631
35 / 1 . | 12187 | 26436 | 628 | 2017-10-06 13:40 | 35 |  | 5 - R130528 Ferronordite | 0.191501 | 8.749674 | 20.80532 | 0.419134 | 2.529372 | 1.892364 | 9.799842 | 0.28895 | 2.245777 | 8.18963 | 8.78202 | 0.922612 | 1.114785 | 33.94164 | [5 empty] | 99.87261 | 0.024315 | 0.352631 | 0.463433 | 0.024457 | 0.180743 | 0.105156 | 0.701231 | 0.055539 | 0.120608 | 0.795693 | 0.883592 | 0.289779 | 0.300465 | [6 empty] | 183 | 561 | 292 | 156 | 1368 | 591 | 2805 | 589 | 815 | 1421 | 1360 | 2796 | 2472
36 / 1 . | 12188 | 26390 | 628 | 2017-10-06 13:44 | 36 |  | 5 - R130528 Ferronordite | 0.194193 | 8.84946 | 20.78505 | 0.3966 | 2.476346 | 1.873589 | 9.612835 | 0.305653 | 2.436188 | 8.260027 | 8.874036 | 0.733998 | 0.958387 | 33.91972 | [5 empty] | 99.67607 | 0.025331 | 0.359207 | 0.464956 | 0.024908 | 0.18534 | 0.108087 | 0.71173 | 0.057518 | 0.126638 | 0.807021 | 0.897096 | 0.296361 | 0.296983 | [6 empty] | 191 | 571 | 297 | 167 | 1411 | 608 | 2883 | 606 | 805 | 1415 | 1383 | 3053 | 2650
37 / 1 . | 12891 | 25771 | 628 | 2017-10-06 13:48 | 37 |  | 5 - R130528 Ferronordite | 0.173762 | 8.700686 | 20.93025 | 0.418542 | 2.448197 | 1.872903 | 9.39699 | 0.300322 | 2.367219 | 8.258304 | 8.894762 | 0.698305 | 1.132811 | 33.98801 | [5 empty] | 99.58105 | 0.024797 | 0.353944 | 0.46797 | 0.025175 | 0.183275 | 0.107832 | 0.701572 | 0.058299 | 0.126868 | 0.806373 | 0.898896 | 0.296931 | 0.309382 | [6 empty] | 196 | 559 | 300 | 161 | 1386 | 604 | 2832 | 618 | 843 | 1383 | 1384 | 3094 | 2549
38 / 1 . | 13000 | 25831 | 628 | 2017-10-06 13:52 | 38 |  | 5 - R130528 Ferronordite | 0.16949 | 8.874629 | 20.91629 | 0.380379 | 2.424904 | 1.852963 | 9.958603 | 0.27861 | 2.403869 | 7.81456 | 8.804866 | 0.507955 | 1.06011 | 33.97702 | [5 empty] | 99.42425 | 0.023727 | 0.356643 | 0.465687 | 0.023595 | 0.175805 | 0.103719 | 0.705828 | 0.055921 | 0.123207 | 0.763944 | 0.886076 | 0.289696 | 0.301138 | [6 empty] | 188 | 549 | 288 | 157 | 1315 | 574 | 2735 | 597 | 801 | 1421 | 1377 | 3176 | 2582
39 / 1 . | -14516 | -387 | 541 | 2017-10-06 13:57 | 39 |  | 9 - R140485 Remondite |  | 10.21189 |  | 8.318985 |  |  | 3.484968 | 1e-05 |  | 8.023263 | 13.16688 | 1.112648 | 3.166343 | 41.36857 | 0.079943 | 11.0665 |  |  |  | 100 |  | 0.751147 |  | 0.266182 |  |  | 0.323872 | -8.8e-05 |  | 1.192142 | 1.681026 | 0.80225 | 1.008603 |  | 0.039173 | [5 empty] | 1543 |  | 480 |  |  | 1602 |  |  | 4042 | 3451 | 8217 | 7337 |  | 379
40 / 1 . | -14531 | -408 | 546 | 2017-10-07 07:03 | 40 |  | 9 - R140485 Remondite |  | 10.76838 |  | 8.436686 |  |  | 3.741772 | 1e-05 |  | 8.295544 | 13.24502 | 1.304 | 3.053847 | 40.47723 | 0.081508 | 10.59601 |  |  |  | 100 |  | 0.780141 |  | 0.267547 |  |  | 0.333654 | -1.4e-05 |  | 1.204996 | 1.685781 | 0.797014 | 0.993948 |  | 0.039691 | [5 empty] | 1626 |  | 472 |  |  | 1621 |  |  | 3640 | 3552 | 7849 | 7388 |  | 385
41 / 1 . | -14460 | -498 | 541 | 2017-10-06 14:02 | 41 |  | 9 - R140485 Remondite |  | 11.24014 |  | 8.769143 |  |  | 3.74802 | 1e-05 |  | 7.821579 | 12.53145 | 1.36839 | 3.51174 | 40.43044 | 0.067521 | 10.51156 |  |  |  | 99.99999 |  | 0.803771 |  | 0.275605 |  |  | 0.335251 | -4.5e-05 |  | 1.177172 | 1.625711 | 0.770867 | 1.04578 |  | 0.039446 | [5 empty] | 1449 |  | 509 |  |  | 1629 |  |  | 4209 | 3771 | 7329 | 7151 |  | 399
42 / 1 . | -14276 | -519 | 541 | 2017-10-06 14:04 | 42 |  | 9 - R140485 Remondite |  | 10.34718 |  | 7.49729 |  |  | 3.417563 | 0.061305 |  | 8.284575 | 13.18311 | 1.423795 | 3.300912 | 41.27725 | 0.116501 | 11.09052 |  |  |  | 100 |  | 0.780611 |  | 0.259657 |  |  | 0.337744 | 0.131046 |  | 1.245193 | 1.736047 | 0.900012 | 1.043716 |  | 0.045955 | [5 empty] | 1660 |  | 523 |  |  | 1663 | 1531 |  | 3629 | 4233 | 8957 | 7197 |  | 421
43 / 1 . | -14199 | -596 | 541 | 2017-10-06 14:07 | 43 |  | 9 - R140485 Remondite |  | 10.72673 |  | 8.072947 |  |  | 3.540038 | 0.022386 |  | 8.287601 | 13.17058 | 1.346729 | 3.436786 | 40.61446 | 0.082887 | 10.69886 |  |  |  | 100 |  | 0.777679 |  | 0.260995 |  |  | 0.326325 | 0.124077 |  | 1.218716 | 1.679988 | 0.825386 | 1.033708 |  | 0.041117 | [5 empty] | 1473 |  | 485 |  |  | 1601 | 1479 |  | 4192 | 3466 | 8183 | 7127 |  | 404
44 / 1 . | -14171 | -802 | 541 | 2017-10-06 14:09 | 44 |  | 9 - R140485 Remondite |  | 10.68681 |  | 7.428727 |  |  | 3.293994 | 1e-05 |  | 8.794204 | 13.60473 | 1.274892 | 2.501598 | 41.21201 | 0.164319 | 11.03871 |  |  |  | 100 |  | 0.779392 |  | 0.24882 |  |  | 0.31826 | -2.6e-05 |  | 1.257665 | 1.72553 | 0.804955 | 0.931584 |  | 0.048122 | [5 empty] | 1648 |  | 493 |  |  | 1621 |  |  | 3652 | 3520 | 7985 | 7517 |  | 412
45 / 1 . | -14279 | -484 | 541 | 2017-10-06 14:11 | 45 |  | 9 - R140485 Remondite |  | 10.65045 |  | 5.775812 |  |  | 2.532856 | 1e-05 |  | 10.05303 | 15.59229 | 1.480856 | 4.014104 | 39.41004 | 0.138702 | 10.35185 |  |  |  | 100 |  | 0.778668 |  | 0.211748 |  |  | 0.285458 | -1.1e-05 |  | 1.368069 | 1.910351 | 0.867489 | 1.114429 |  | 0.046244 | [5 empty] | 1546 |  | 463 |  |  | 1591 |  |  | 3833 | 4068 | 8607 | 7254 |  | 415
46 / 1 . | -14614 | -253 | 541 | 2017-10-06 14:14 | 46 |  | 9 - R140485 Remondite |  | 10.80216 |  | 7.172379 |  |  | 3.306224 | 1e-05 |  | 8.815245 | 14.26073 | 1.437884 | 3.488306 | 40.09431 | 0.091021 | 10.53174 |  |  |  | 100 |  | 0.785743 |  | 0.241707 |  |  | 0.314171 | -1.1e-05 |  | 1.251527 | 1.778178 | 0.820904 | 1.034133 |  | 0.042673 | [5 empty] | 1705 |  | 465 |  |  | 1507 |  |  | 3584 | 3358 | 7981 | 7027 |  | 417
47 / 1 . | -14610 | -189 | 541 | 2017-10-06 14:16 | 47 |  | 9 - R140485 Remondite |  | 11.06135 |  | 5.555438 |  |  | 2.540094 | 1e-05 |  | 9.896596 | 15.67601 | 1.44222 | 3.592747 | 39.64848 | 0.132843 | 10.45421 |  |  |  | 100 |  | 0.800551 |  | 0.207464 |  |  | 0.284649 | -7e-05 |  | 1.355757 | 1.917419 | 0.832764 | 1.058364 |  | 0.046445 | [5 empty] | 1509 |  | 455 |  |  | 1543 |  |  | 3776 | 3787 | 8144 | 7227 |  | 424
48 / 1 . | -14663 | -141 | 541 | 2017-10-06 14:19 | 48 |  | 9 - R140485 Remondite |  | 10.92061 |  | 6.193025 |  |  | 2.84534 | 1e-05 |  | 9.910476 | 14.87559 | 0.801864 | 3.644187 | 40.09212 | 0.103605 | 10.61318 |  |  |  | 100 |  | 0.79244 |  | 0.222112 |  |  | 0.295958 | -0.000147 |  | 1.356211 | 1.844167 | 0.906413 | 1.089226 |  | 0.043412 | [5 empty] | 1533 |  | 488 |  |  | 1491 |  |  | 3612 | 3753 | 10056 | 7699 |  | 412
49 / 1 . | -15094 | 287 | 541 | 2017-10-06 14:21 | 49 |  | 9 - R140485 Remondite |  | 11.15908 |  | 7.392454 |  |  | 3.362915 | 1e-05 |  | 8.575244 | 14.22177 | 1.469518 | 3.701662 | 39.72636 | 0.077043 | 10.31394 |  |  |  | 100 |  | 0.800843 |  | 0.246447 |  |  | 0.318355 | -0.000153 |  | 1.241039 | 1.77589 | 0.823448 | 1.039274 |  | 0.038678 | [5 empty] | 1452 |  | 487 |  |  | 1563 |  |  | 4153 | 3494 | 7969 | 6500 |  | 376
50 / 1 . | -15087 | 351 | 541 | 2017-10-06 14:24 | 50 |  | 9 - R140485 Remondite |  | 10.6155 |  | 7.463871 |  |  | 3.420091 | 1e-05 |  | 8.942799 | 13.43405 | 1.209259 | 4.317279 | 40.00779 | 0.111001 | 10.47835 |  |  |  | 100 |  | 0.772532 |  | 0.247398 |  |  | 0.317772 | -1.6e-05 |  | 1.260152 | 1.704583 | 0.855371 | 1.129662 |  | 0.042539 | [5 empty] | 1561 |  | 488 |  |  | 1507 |  |  | 3558 | 3843 | 8843 | 6654 |  | 392
51 / 1 . | -15017 | 399 | 542 | 2017-10-06 14:26 | 51 |  | 9 - R140485 Remondite |  | 10.6667 |  | 7.484956 |  |  | 3.267306 | 0.085701 |  | 8.885808 | 13.52917 | 1.461083 | 3.566365 | 40.32836 | 0.09976 | 10.62479 |  |  |  | 100 |  | 0.775389 |  | 0.248121 |  |  | 0.313104 | 0.123184 |  | 1.266457 | 1.712392 | 0.854165 | 1.086713 |  | 0.042594 | [5 empty] | 1466 |  | 439 |  |  | 1520 | 1419 |  | 3920 | 3473 | 8426 | 7874 |  | 405
52 / 1 . | -14931 | 310 | 542 | 2017-10-06 14:29 | 52 |  | 9 - R140485 Remondite |  | 10.97293 |  | 7.653083 |  |  | 3.082392 | 1e-05 |  | 8.571438 | 13.96167 | 1.576826 | 3.903875 | 39.82071 | 0.10813 | 10.34894 |  |  |  | 100 |  | 0.791787 |  | 0.251812 |  |  | 0.307871 | -4.5e-05 |  | 1.231736 | 1.755399 | 0.819182 | 1.10197 |  | 0.044454 | [5 empty] | 1437 |  | 468 |  |  | 1581 |  |  | 3687 | 3670 | 7714 | 7266 |  | 423
53 / 1 . | -15002 | 266 | 542 | 2017-10-06 14:31 | 53 |  | 9 - R140485 Remondite |  | 10.858 |  | 7.509312 |  |  | 3.442169 | 1e-05 |  | 8.883675 | 13.75658 | 1.054016 | 3.757133 | 40.13551 | 0.087495 | 10.5161 |  |  |  | 100 |  | 0.787395 |  | 0.249239 |  |  | 0.32393 | -5.8e-05 |  | 1.268612 | 1.734324 | 0.875355 | 1.122028 |  | 0.041621 | [5 empty] | 1608 |  | 479 |  |  | 1626 |  |  | 4011 | 3485 | 9321 | 8080 |  | 406
54 / 1 . | -14994 | 240 | 548 | 2017-10-06 14:34 | 54 |  | 9 - R140485 Remondite |  | 10.92015 |  | 7.526005 |  |  | 3.520598 | 1e-05 |  | 8.788935 | 14.32013 | 1.438489 | 3.34075 | 39.74862 | 0.068633 | 10.32768 |  |  |  | 100 |  | 0.786956 |  | 0.248489 |  |  | 0.324167 | -0.000152 |  | 1.249098 | 1.782515 | 0.80423 | 1.0352 |  | 0.03842 | [5 empty] | 1514 |  | 501 |  |  | 1593 |  |  | 3774 | 3583 | 7752 | 7507 |  | 384
55 / 1 . | -15010 | 229 | 548 | 2017-10-06 14:36 | 55 |  | 9 - R140485 Remondite |  | 11.04604 |  | 7.495222 |  |  | 3.240028 | 1e-05 |  | 8.814394 | 13.34576 | 1.660327 | 3.634663 | 40.13867 | 0.118798 | 10.50608 |  |  |  | 99.99999 |  | 0.794995 |  | 0.248413 |  |  | 0.313172 | -0.846814 |  | 1.255746 | 1.699977 | 0.855804 | 1.069411 |  | 0.04293 | [5 empty] | 1475 |  | 462 |  |  | 1562 |  |  | 3775 | 3867 | 8132 | 7348 |  | 387
56 / 1 . | -14286 | 133 | 548 | 2017-10-06 14:38 | 56 |  | 9 - R140485 Remondite Dark Mineral | 1e-05 | 11.18892 | 23.51788 | 0.179001 |  | 1e-05 |  |  | 0.003734 |  |  |  |  | 44.20708 | 0.179934 |  | 15.07202 | 1e-05 | 0.004517 | 94.35313 | -0.000216 | 0.751458 | 0.564298 | 0.026983 |  | -3e-05 |  |  | 0.058453 | [5 empty] | 0.051041 |  | 0.232326 | -0.000179 | 0.025384 |  | 1246 | 425 | 204 |  |  |  |  | 703 | [5 empty] | 366 |  | 349 |  | 303
57 / 1 . | -14078 | 23 | 548 | 2017-10-06 14:42 | 57 |  | 9 - R140485 Remondite Dark Mineral | 1e-05 | 11.47804 | 24.04105 | 0.053392 |  | 0.009196 |  |  | 1e-05 |  |  |  |  | 44.97285 | 0.209805 |  | 15.19848 | 1e-05 | 0.002385 | 95.96524 | -2.2e-05 | 0.766962 | 0.575444 | 0.019835 |  | 0.057246 |  |  | -0.000438 | [5 empty] | 0.056712 |  | 0.23378 | -0.000146 | 0.025334 |  | 1377 | 443 | 196 |  | 682 | [8 empty] | 427 |  | 355 |  | 304
58 / 1 . | 13479 | -381 | 586 | 2017-10-06 14:46 | 58 |  | 11 - R120035 Petersonite |  | 8.223304 |  | 3.037591 |  |  | 2.360731 | 4.616026 |  | 8.41102 | 18.26421 | 2.084409 | 6.125822 | 37.00249 | 0.123564 | 9.750838 |  |  |  | 100 |  | 0.652676 |  | 0.146856 |  |  | 0.281727 | 0.302097 |  | 1.211582 | 2.150094 | 0.927187 | 1.395022 |  | 0.047136 | [5 empty] | 1326 |  | 450 |  |  | 1630 | 1629 |  | 3924 | 3976 | 8586 | 7182 |  | 447
59 / 1 . | 13479 | -373 | 586 | 2017-10-06 14:49 | 59 |  | 11 - R120035 Petersonite |  | 7.371725 |  | 2.986305 |  |  | 2.386807 | 4.740206 |  | 8.197947 | 18.81999 | 2.102891 | 5.610892 | 37.55356 | 0.153547 | 10.07614 |  |  |  | 100 |  | 0.605982 |  | 0.145243 |  |  | 0.282074 | 0.307164 |  | 1.191436 | 2.196184 | 0.937701 | 1.362746 |  | 0.047549 | [5 empty] | 1321 |  | 434 |  |  | 1614 | 1671 |  | 3888 | 3480 | 8718 | 8146 |  | 419
60 / 1 . | 13490 | -363 | 586 | 2017-10-06 14:51 | 60 |  | 11 - R120035 Petersonite |  | 8.000646 |  | 3.033973 |  |  | 2.435446 | 4.984861 |  | 8.079916 | 18.86468 | 1.762681 | 5.826519 | 37.0671 | 0.139833 | 9.804342 |  |  |  | 100 |  | 0.636122 |  | 0.146588 |  |  | 0.281515 | 0.31386 |  | 1.177422 | 2.200182 | 1.04217 | 1.394385 |  | 0.045454 | [5 empty] | 1056 |  | 454 |  |  | 1550 | 1688 |  | 3827 | 3653 | 10744 | 8252 |  | 402
61 / 1 . | 13453 | -357 | 586 | 2017-10-06 14:54 | 61 |  | 11 - R120035 Petersonite |  | 8.125698 |  | 2.895262 |  |  | 2.377137 | 3.944672 |  | 9.687335 | 18.41367 | 2.246606 | 4.76551 | 37.42702 | 0.16561 | 9.951474 |  |  |  | 100 |  | 0.644273 |  | 0.142685 |  |  | 0.279481 | 0.284604 |  | 1.334995 | 2.164843 | 0.945667 | 1.229588 |  | 0.050871 | [5 empty] | 1288 |  | 454 |  |  | 1590 | 1690 |  | 4353 | 4333 | 8634 | 7723 |  | 461
62 / 1 . | 13460 | -359 | 586 | 2017-10-06 14:56 | 62 |  | 11 - R120035 Petersonite |  | 7.820946 |  | 2.953565 |  |  | 2.44577 | 4.130691 |  | 9.620936 | 19.04281 | 2.102953 | 5.521568 | 36.61788 | 0.149848 | 9.593029 |  |  |  | 99.99999 |  | 0.625384 |  | 0.143725 |  |  | 0.276932 | 0.287312 |  | 1.323081 | 2.219668 | 0.903046 | 1.330323 |  | 0.046982 | [5 empty] | 1052 |  | 445 |  |  | 1431 | 1641 |  | 4180 | 4250 | 8212 | 7753 |  | 417
63 / 1 . | 13486 | -324 | 586 | 2017-10-06 14:59 | 63 |  | 11 - R120035 Petersonite |  | 8.599424 |  | 2.911728 |  |  | 2.637238 | 5.977602 |  | 7.363673 | 17.59399 | 2.347852 | 6.05591 | 36.71673 | 0.165737 | 9.630115 |  |  |  | 99.99999 |  | 0.670089 |  | 0.142978 |  |  | 0.293895 | 0.338936 |  | 1.113702 | 2.080498 | 0.996274 | 1.407201 |  | 0.048549 | [5 empty] | 1340 |  | 459 |  |  | 1661 | 1703 |  | 4103 | 3861 | 9280 | 7875 |  | 424
64 / 1 . | 13453 | -324 | 586 | 2017-10-06 15:01 | 64 |  | 11 - R120035 Petersonite |  | 9.196897 |  | 2.978221 |  |  | 2.184412 | 3.489888 |  | 9.049592 | 18.5585 | 1.93511 | 5.464342 | 37.22019 | 0.159459 | 9.763385 |  |  |  | 99.99999 |  | 0.702935 |  | 0.145069 |  |  | 0.267024 | 0.266936 |  | 1.266181 | 2.178783 | 1.011272 | 1.351682 |  | 0.049232 | [5 empty] | 1231 |  | 439 |  |  | 1479 | 1566 |  | 3714 | 4089 | 10071 | 8354 |  | 440
65 / 1 . | 13457 | -312 | 586 | 2017-10-06 15:04 | 65 |  | 11 - R120035 Petersonite |  | 8.02762 |  | 2.854834 |  |  | 2.222919 | 3.556161 |  | 8.263297 | 18.38722 | 2.3914 | 5.414586 | 38.33229 | 0.167896 | 10.38177 |  |  |  | 100 |  | 0.662949 |  | 0.14882 |  |  | 0.283582 | 0.289533 |  | 1.259264 | 2.203518 | 1.056148 | 1.36965 |  | 0.050182 | [5 empty] | 1518 |  | 467 |  |  | 1581 | 1805 |  | 4884 | 3719 | 9820 | 8218 |  | 425
66 / 1 . | 13447 | -422 | 586 | 2017-10-06 15:06 | 66 |  | 11 - R120035 Petersonite |  | 8.024412 |  | 2.80683 |  |  | 2.229134 | 3.117385 |  | 10.0779 | 18.94058 | 2.076463 | 5.732819 | 37.05414 | 0.164682 | 9.775648 |  |  |  | 99.99999 |  | 0.639976 |  | 0.140565 |  |  | 0.270272 | 0.261886 |  | 1.353755 | 2.198372 | 0.894199 | 1.329646 |  | 0.047717 | [5 empty] | 1297 |  | 465 |  |  | 1524 | 1737 |  | 3582 | 3115 | 8109 | 6967 |  | 411
67 / 1 . | 13452 | -426 | 586 | 2017-10-06 15:09 | 67 |  | 11 - R120035 Petersonite |  | 8.133496 |  | 2.805863 |  |  | 2.269286 | 3.17829 |  | 10.04343 | 19.09781 | 2.143147 | 4.722693 | 37.47193 | 0.170621 | 9.963436 |  |  |  | 99.99999 |  | 0.642318 |  | 0.140157 |  |  | 0.272236 | 0.263657 |  | 1.358293 | 2.219715 | 0.940966 | 1.232397 |  | 0.049699 | [5 empty] | 1106 |  | 449 |  |  | 1537 | 1734 |  | 3963 | 3730 | 8733 | 7931 |  | 437
68 / 1 . | 13477 | -426 | 586 | 2017-10-06 15:11 | 68 |  | 11 - R120035 Petersonite |  | 9.058129 |  | 2.839569 |  |  | 2.507707 | 3.806394 |  | 8.839214 | 18.4397 | 2.22452 | 5.041384 | 37.26686 | 0.163861 | 9.812658 |  |  |  | 100 |  | 0.693809 |  | 0.140902 |  |  | 0.285323 | 0.280754 |  | 1.23847 | 2.16481 | 0.964294 | 1.290741 |  | 0.047752 | [5 empty] | 1296 |  | 441 |  |  | 1592 | 1699 |  | 3496 | 4206 | 8968 | 8299 |  | 412
69 / 1 . | 13500 | -410 | 586 | 2017-10-06 15:13 | 69 |  | 11 - R120035 Petersonite |  | 8.280084 |  | 2.580487 |  |  | 2.625659 | 3.739873 |  | 7.744015 | 18.23769 | 2.587821 | 6.153387 | 37.75796 | 0.169889 | 10.12313 |  |  |  | 100 |  | 0.649805 |  | 0.133472 |  |  | 0.292898 | 0.276694 |  | 1.130692 | 2.134766 | 0.97129 | 1.427974 |  | 0.047641 | [5 empty] | 1242 |  | 438 |  |  | 1679 | 1675 |  | 3411 | 3634 | 8515 | 8136 |  | 405
70 / 1 . | -13831 | -26341 | 566 | 2017-10-06 15:16 | 70 |  | 9 - R120073 Burbankite |  | 9.949327 |  | 3.005967 |  |  | 7.180451 | 3.554355 |  | 9.248721 | 14.27704 | 1.115248 | 3.30908 | 38.02602 | 0.275158 | 10.05863 |  |  |  | 100 |  | 0.736987 |  | 0.145131 |  |  | 0.44573 | 0.269316 |  | 1.283578 | 1.777643 | 0.9355 | 1.050025 |  | 0.05468 | [5 empty] | 1713 |  | 419 |  |  | 1511 | 1581 |  | 3776 | 4116 | 10091 | 7954 |  | 401
71 / 1 . | -13855 | -26357 | 566 | 2017-10-06 15:18 | 71 |  | 9 - R120073 Burbankite |  | 10.47081 |  | 2.960405 |  |  | 7.599468 | 3.309414 |  | 9.066581 | 14.39665 | 1.484004 | 3.81115 | 37.07331 | 0.255781 | 9.572426 |  |  |  | 100 |  | 0.766908 |  | 0.144847 |  |  | 0.466828 | 0.268954 |  | 1.260581 | 1.793768 | 0.798005 | 1.088244 |  | 0.053475 | [5 empty] | 1609 |  | 407 |  |  | 1679 | 1710 |  | 3129 | 4010 | 7586 | 7322 |  | 396
72 / 1 . | -13877 | -26376 | 566 | 2017-10-06 15:21 | 72 |  | 9 - R120073 Burbankite |  | 9.967905 |  | 2.903526 |  |  | 7.233328 | 3.618827 |  | 8.920586 | 15.56127 | 1.298633 | 3.466824 | 37.15026 | 0.221151 | 9.657691 |  |  |  | 100 |  | 0.742072 |  | 0.143337 |  |  | 0.45681 | 0.27265 |  | 1.266446 | 1.896363 | 0.840664 | 1.041433 |  | 0.052751 | [5 empty] | 1676 |  | 413 |  |  | 1705 | 1579 |  | 4125 | 3612 | 8515 | 7312 |  | 425
73 / 1 . | -13872 | -26407 | 566 | 2017-10-06 15:23 | 73 |  | 9 - R120073 Burbankite |  | 10.15862 |  | 2.940917 |  |  | 7.12387 | 3.415052 |  | 8.652946 | 15.12209 | 1.524438 | 3.419824 | 37.57873 | 0.22532 | 9.838188 |  |  |  | 99.99999 |  | 0.746086 |  | 0.145222 |  |  | 0.451458 | 0.27136 |  | 1.236926 | 1.85302 | 0.817035 | 1.052736 |  | 0.053017 | [5 empty] | 1362 |  | 470 |  |  | 1686 | 1706 |  | 3984 | 3578 | 7818 | 7686 |  | 427
74 / 1 . | -13838 | -26316 | 566 | 2017-10-06 15:26 | 74 |  | 9 - R120073 Burbankite |  | 10.18337 |  | 2.843825 |  |  | 7.495313 | 3.716423 |  | 8.212624 | 15.34802 | 1.306669 | 3.386539 | 37.46883 | 0.239847 | 9.798532 |  |  |  | 100 |  | 0.747462 |  | 0.141828 |  |  | 0.455212 | 0.274943 |  | 1.194793 | 1.867045 | 0.774244 | 1.029875 |  | 0.052963 | [5 empty] | 1584 |  | 466 |  |  | 1507 | 1610 |  | 4126 | 3454 | 7570 | 7378 |  | 412
75 / 1 . | -13854 | -26299 | 566 | 2017-10-06 15:28 | 75 |  | 9 - R120073 Burbankite |  | 10.13815 |  | 2.875497 |  |  | 7.061385 | 3.850863 |  | 8.57024 | 14.96416 | 1.657016 | 4.0488 | 36.97599 | 0.285079 | 9.572821 |  |  |  | 100 |  | 0.749921 |  | 0.143102 |  |  | 0.450796 | 0.282489 |  | 1.225399 | 1.839204 | 0.866708 | 1.095596 |  | 0.056003 | [5 empty] | 1622 |  | 449 |  |  | 1690 | 1663 |  | 3815 | 3650 | 8348 | 6800 |  | 411
76 / 1 . | -13905 | -26299 | 566 | 2017-10-06 15:32 | 76 |  | 9 - R120073 Burbankite |  | 10.24488 |  | 2.793082 |  |  | 6.614841 | 3.677642 |  | 8.396306 | 15.6841 | 1.714239 | 3.681641 | 37.20527 | 0.310185 | 9.677812 |  |  |  | 99.99999 |  | 0.754765 |  | 0.140883 |  |  | 0.435362 | 0.279376 |  | 1.226236 | 1.914527 | 0.813897 | 1.081867 |  | 0.0576 | [5 empty] | 1495 |  | 436 |  |  | 1585 | 1702 |  | 4467 | 4093 | 7428 | 7559 |  | 410
77 / 1 . | -13940 | -26307 | 566 | 2017-10-06 15:34 | 77 |  | 9 - R120073 Burbankite |  | 10.66112 |  | 2.789116 |  |  | 6.414982 | 4.364357 |  | 8.446539 | 15.21108 | 1.468437 | 4.248109 | 36.70104 | 0.265878 | 9.42934 |  |  |  | 100 |  | 0.778395 |  | 0.141482 |  |  | 0.430873 | 0.296192 |  | 1.217726 | 1.860904 | 0.842557 | 1.180797 |  | 0.055815 | [5 empty] | 1532 |  | 462 |  |  | 1608 | 1618 |  | 3883 | 3343 | 8276 | 8056 |  | 428
78 / 1 . | -13908 | -26339 | 566 | 2017-10-06 15:36 | 78 |  | 9 - R120073 Burbankite |  | 10.58915 |  | 2.830634 |  |  | 6.775131 | 3.788929 |  | 8.204179 | 14.91809 | 1.459914 | 3.588335 | 37.69698 | 0.265507 | 9.88315 |  |  |  | 100 |  | 0.771611 |  | 0.142006 |  |  | 0.445388 | 0.282325 |  | 1.20082 | 1.84597 | 0.836444 | 1.070506 |  | 0.056162 | [5 empty] | 1409 |  | 421 |  |  | 1764 | 1673 |  | 4034 | 4077 | 8190 | 7539 |  | 434
79 / 1 . | -13945 | -26370 | 566 | 2017-10-06 15:39 | 79 |  | 9 - R120073 Burbankite |  | 9.818111 |  | 2.83766 |  |  | 6.397699 | 4.155183 |  | 8.267025 | 15.99251 | 1.293885 | 3.885027 | 37.32311 | 0.257953 | 9.771843 |  |  |  | 100 |  | 0.733033 |  | 0.141985 |  |  | 0.431249 | 0.289146 |  | 1.196874 | 1.937276 | 0.897524 | 1.085652 |  | 0.054273 | [5 empty] | 1566 |  | 444 |  |  | 1706 | 1608 |  | 3777 | 3768 | 9328 | 7073 |  | 410
80 / 1 . | -13959 | -26443 | 566 | 2017-10-06 15:41 | 80 |  | 9 - R120073 Burbankite |  | 10.01192 |  | 2.712053 |  |  | 6.610483 | 4.148334 |  | 7.662786 | 15.37531 | 1.35199 | 4.156946 | 37.75822 | 0.237869 | 9.974091 |  |  |  | 100 |  | 0.742962 |  | 0.13909 |  |  | 0.435951 | 0.289691 |  | 1.14605 | 1.889255 | 0.874285 | 1.124137 |  | 0.052592 | [5 empty] | 1535 |  | 445 |  |  | 1615 | 1609 |  | 3928 | 4248 | 8911 | 7074 |  | 401
81 / 1 . | -13944 | -26477 | 566 | 2017-10-06 15:44 | 81 |  | 9 - R120073 Burbankite |  | 10.23765 |  | 2.758716 |  |  | 7.069065 | 3.857454 |  | 8.831496 | 15.95653 | 1.501994 | 3.284392 | 36.80838 | 0.197059 | 9.497266 |  |  |  | 100 |  | 0.75262 |  | 0.139428 |  |  | 0.447776 | 0.280534 |  | 1.247188 | 1.935741 | 0.829929 | 1.036784 |  | 0.049871 | [5 empty] | 1482 |  | 432 |  |  | 1579 | 1621 |  | 3759 | 4041 | 8056 | 7735 |  | 405
82 / 1 . | -13899 | -26545 | 566 | 2017-10-06 15:46 | 82 |  | 9 - R120073 Burbankite |  | 10.11757 |  | 2.97576 |  |  | 7.521293 | 3.661172 |  | 8.450925 | 14.94919 | 1.027095 | 3.925126 | 37.40994 | 0.198431 | 9.763494 |  |  |  | 99.99999 |  | 0.744982 |  | 0.145506 |  |  | 0.461339 | 0.272926 |  | 1.211749 | 1.835648 | 0.895369 | 1.078527 |  | 0.051866 | [5 empty] | 1466 |  | 440 |  |  | 1614 | 1565 |  | 3686 | 3494 | 9654 | 6798 |  | 438
83 / 1 . | -13864 | -26522 | 566 | 2017-10-06 15:49 | 83 |  | 9 - R120073 Burbankite |  | 10.20533 |  | 2.943414 |  |  | 7.650437 | 3.488103 |  | 8.683081 | 15.82771 | 1.115973 | 3.236987 | 37.02723 | 0.247832 | 9.573908 |  |  |  | 99.99999 |  | 0.751027 |  | 0.145416 |  |  | 0.467634 | 0.271081 |  | 1.244217 | 1.924497 | 0.830697 | 1.006864 |  | 0.05313 | [5 empty] | 1476 |  | 459 |  |  | 1655 | 1635 |  | 4090 | 3829 | 8645 | 7230 |  | 399

## Full
Results
| Weight% | StdDev wt% | Det.Lim ppm | Norm Weight% | Atomic% | Peak cnt (cps) | Peak Time (s) | Peak (cts) | Ix (c/s/nA) | Pk-Bg (cps) | Pk/Bg | Bg cnt (cps) | Bg1 cnt (cps) | Bg2 cnt (cps) | Ix/Istd | Ix/Ipure | Z | A | F | Beam curr (nA)
1 / 1 . X = -13153. Y = 26091. Z = 516. Comment : 4 - R130530 Ferronordite
Mg | 0.373669 | 0.032082 | 203 | 0.377056 | 0.428359 | 101.4339 | 20 | 2028 | 4.272781 | 85.03305 | 6.184659 | 16.40089 | 17.70103 | 15.10075 | 0.009951 | 0.002067 | 0.931468 | 1.948961 | 0.999873 | 19.9011
Na | 8.402506 | 0.34291 | 551 | 8.478653 | 10.18332 | 1028.126 | 20 | 20493 | 50.02098 | 995.4726 | 31.48558 | 32.65388 | 43.20616 | 22.10161 | 0.808459 | 0.039736 | 0.948465 | 2.232175 | 1.004056 | 19.9011
Si | 20.58911 | 0.460601 | 297 | 20.7757 | 20.42543 | 7034.807 | 20 | 137504 | 349.5981 | 6957.386 | 90.86447 | 77.42088 | 95.63017 | 59.21157 | 1.194846 | 0.158217 | 0.94298 | 1.383844 | 0.996803 | 19.9011
Ca | 0.208235 | 0.019876 | 162 | 0.210122 | 0.144758 | 139.9146 | 20 | 2797 | 4.856936 | 96.65836 | 3.234555 | 43.2562 | 46.10701 | 40.40539 | 0.016338 | 0.001983 | 0.986328 | 1.077867 | 0.988159 | 19.9011
Zn | 2.841923 | 0.195106 | 1442 | 2.867677 | 1.211109 | 207.7924 | 20 | 4153 | 7.953545 | 158.2843 | 4.19714 | 49.50809 | 49.60812 | 49.40805 | 0.032598 | 0.024448 | 1.153753 | 1.007502 | 1 | 19.9011
Mn | 2.306878 | 0.117906 | 615 | 2.327784 | 1.169951 | 245.5989 | 20 | 4908 | 11.02435 | 219.3966 | 9.37319 | 26.20227 | 24.602 | 27.80255 | 0.065513 | 0.020181 | 1.117965 | 1.024389 | 0.998677 | 19.9011
Sr | 11.75276 | 0.800201 | 3090 | 11.85927 | 3.737252 | 159.4338 | 20 | 3187 | 7.430914 | 147.8834 | 13.80323 | 11.55047 | 14.70071 | 8.400233 | 0.177941 | 0.072136 | 1.222798 | 1.332541 | 1.000888 | 19.9011
Ba | 0.386191 | 0.058457 | 594 | 0.389691 | 0.078353 | 161.3358 | 20 | 3225 | 3.550483 | 70.65851 | 1.77923 | 90.67734 | 98.73215 | 82.62252 | 0.008854 | 0.00288 | 1.391363 | 0.976366 | 0.987349 | 19.9011
Fe | 1.277466 | 0.101849 | 814 | 1.289043 | 0.637331 | 170.1455 | 20 | 3401 | 6.695157 | 133.241 | 4.610427 | 36.9045 | 0 | 36.9045 | 0.024249 | 0.011376 | 1.100588 | 1.022793 | 0.997918 | 19.9011
La | 6.266175 | 0.637257 | 1442 | 6.322963 | 1.256895 | 183.8615 | 20 | 3675 | 8.638268 | 171.911 | 15.38529 | 11.95047 | 11.70045 | 12.20049 | 1.832203 | 0.046605 | 1.388963 | 0.973332 | 0.997384 | 19.9011
Ce | 9.171506 | 0.924002 | 1361 | 9.254622 | 1.823713 | 277.4037 | 20 | 5543 | 13.34337 | 265.5477 | 23.39771 | 11.85602 | 11.50044 | 12.3005 | 2.86268 | 0.068512 | 1.38342 | 0.971263 | 0.996154 | 19.9011
Pr | 0.74654 | 0.302727 | 3131 | 0.753305 | 0.147616 | 31.45326 | 20 | 629 | 0.70108 | 13.95225 | 1.797226 | 17.50101 | 0 | 17.50101 | 0.208758 | 0.005517 | 1.381479 | 0.981183 | 0.998257 | 19.9011
Nd | 1.167782 | 0.321428 | 2692 | 1.178365 | 0.225575 | 46.30708 | 20 | 926 | 1.186134 | 23.60538 | 2.039807 | 22.7017 | 22.20163 | 23.20178 | 0.3343 | 0.008535 | 1.3983 | 0.980062 | 1.003087 | 19.9011
O | 33.61116 |  |  | 33.91576 | 58.53033
K
C
Al
Ti
Cr
Total | 99.10189 |  |  | 100 | 100
Formula | Oxide
MgO | 0.619655
Na2O | 11.3264
SiO2 | 44.04779
CaO | 0.291363
ZnO | 3.537404
MnO | 2.978725
SrO | 13.89888
BaO | 0.431185
FeO | 1.643454
La2O3 | 7.348837
Ce2O3 | 10.74241
Pr2O3 | 0.873693
Nd2O3 | 1.362087
K2O
CO2
Al2O3
TiO2
Cr2O3
Total | 99.1019
2 / 1 . X = 12940. Y = 25778. Z = 624. Comment : 5 - R130528 Ferronordite
Mg | 0.177666 | 0.024572 | 189 | 0.180075 | 0.204385 | 53.40941 | 20 | 1068 | 1.995683 | 39.7588 | 3.912601 | 13.65062 | 13.20057 | 14.10066 | 0.004648 | 0.000965 | 0.931567 | 1.983268 | 1.000132 | 19.9224
Na | 8.679266 | 0.353421 | 571 | 8.796933 | 10.55569 | 1046.703 | 20 | 20862 | 50.82715 | 1012.599 | 30.69133 | 34.10419 | 44.40651 | 23.80187 | 0.821488 | 0.040377 | 0.948573 | 2.26778 | 1.004209 | 19.9224
Si | 20.47674 | 0.458522 | 293 | 20.75435 | 20.38532 | 6927.32 | 20 | 135450 | 344.0174 | 6853.651 | 94.03323 | 73.66885 | 90.6271 | 56.71061 | 1.175772 | 0.155691 | 0.943063 | 1.397382 | 0.997312 | 19.9224
Ca | 0.349844 | 0.023759 | 167 | 0.354587 | 0.244054 | 209.6449 | 20 | 4190 | 8.193683 | 163.2378 | 4.517516 | 46.40713 | 48.90789 | 43.90636 | 0.027563 | 0.003345 | 0.98634 | 1.074849 | 0.986831 | 19.9224
Zn | 2.457794 | 0.183405 | 1384 | 2.491115 | 1.051089 | 182.61 | 20 | 3650 | 6.874327 | 136.9531 | 3.999616 | 45.65688 | 45.50683 | 45.80692 | 0.028175 | 0.021131 | 1.153528 | 1.008301 | 1 | 19.9224
Mn | 1.82998 | 0.106585 | 597 | 1.85479 | 0.931349 | 198.6802 | 20 | 3971 | 8.732791 | 173.9781 | 8.043074 | 24.70202 | 23.00175 | 26.4023 | 0.051895 | 0.015986 | 1.117879 | 1.025933 | 0.998672 | 19.9224
Sr | 9.616067 | 0.708456 | 2764 | 9.746434 | 3.068549 | 129.3051 | 20 | 2585 | 6.033654 | 120.2049 | 14.20892 | 9.100277 | 10.10034 | 8.100217 | 0.144482 | 0.058572 | 1.222898 | 1.34259 | 1.00083 | 19.9224
Ba | 0.294079 | 0.05676 | 599 | 0.298066 | 0.059874 | 146.7711 | 20 | 2934 | 2.70763 | 53.94249 | 1.581098 | 92.82857 | 99.33255 | 86.32458 | 0.006752 | 0.002197 | 1.391321 | 0.975019 | 0.987283 | 19.9224
Fe | 2.474413 | 0.126697 | 790 | 2.50796 | 1.238829 | 292.6323 | 20 | 5847 | 12.94665 | 257.9283 | 8.432242 | 34.70398 | 0 | 34.70398 | 0.046892 | 0.021997 | 1.100481 | 1.024183 | 0.998309 | 19.9224
La | 8.270535 | 0.807715 | 1405 | 8.382659 | 1.664765 | 238.8381 | 20 | 4773 | 11.41618 | 227.4377 | 20.94992 | 11.40043 | 10.60037 | 12.20049 | 2.421407 | 0.061592 | 1.388909 | 0.972146 | 0.997213 | 19.9224
Ce | 8.898018 | 0.89898 | 1362 | 9.01865 | 1.775547 | 270.2408 | 20 | 5400 | 12.9651 | 258.2959 | 22.62391 | 11.94492 | 12.70053 | 11.0004 | 2.781527 | 0.066569 | 1.383355 | 0.970206 | 0.995679 | 19.9224
Pr | 0.588655 | 0.294482 | 3157 | 0.596636 | 0.116806 | 28.80274 | 20 | 576 | 0.552227 | 11.00169 | 1.618036 | 17.80105 | 0 | 17.80105 | 0.164435 | 0.004346 | 1.381378 | 0.982195 | 0.998349 | 19.9224
Nd | 1.075994 | 0.312699 | 2709 | 1.090582 | 0.208575 | 44.75661 | 20 | 895 | 1.09198 | 21.75486 | 1.945791 | 23.00175 | 24.30195 | 21.70155 | 0.307764 | 0.007857 | 1.398183 | 0.980934 | 1.003117 | 19.9224
O | 33.47336 |  |  | 33.92717 | 58.49516
K
C
Al
Ti
Cr
Total | 98.66241 |  |  | 100 | 100
Formula | Oxide
MgO | 0.294624
Na2O | 11.69947
SiO2 | 43.8074
CaO | 0.489502
ZnO | 3.059271
MnO | 2.362937
SrO | 11.37202
BaO | 0.328341
FeO | 3.183323
La2O3 | 9.699507
Ce2O3 | 10.42208
Pr2O3 | 0.688917
Nd2O3 | 1.255028
K2O
CO2
Al2O3
TiO2
Cr2O3
Total | 98.66241
3 / 1 . X = -14496. Y = -380. Z = 536. Comment : 9 - R140485 Remondite
Mg
Na | 10.56997 | 0.766585 | 1382 | 10.56997 | 10.76887 | 367.1443 | 10 | 3667 | 55.4902 | 358.844 | 44.23285 | 8.300262 | 11.60044 | 5.000082 | 0.908154 | 0.044636 | 0.968221 | 2.445939 | 1.005873 | 6.4668
Si
Ca | 8.321588 | 0.265126 | 515 | 8.321588 | 4.863064 | 1308.425 | 10 | 13028 | 198.6026 | 1284.323 | 54.28719 | 24.10192 | 24.602 | 23.60184 | 0.668081 | 0.081066 | 1.006552 | 1.039733 | 0.981043 | 6.4668
Zn
Mn
Sr | 3.536716 | 0.327707 | 1682 | 3.536716 | 0.945428 | 146.4708 | 10 | 1464 | 20.34546 | 131.57 | 9.829761 | 14.90075 | 16.80093 | 13.00056 | 0.05731 | 0.023139 | 1.247654 | 1.226836 | 0.999812 | 6.4668
Ba | 1e-05 | -4.2e-05 |  | 1e-05 | 2e-06 | 30.40305 | 10 | 304 | -0.278406 | -1.800396 | 0.944093 | 32.20345 | 34.804 | 29.60289 | -0.000694 | -0.000226 | 1.420045 | 0.970335 | 0.983569 | 6.4668
Fe
La | 9.263313 | 1.290109 | 3519 | 9.263313 | 1.561991 | 84.72368 | 10 | 847 | 12.5601 | 81.22364 | 24.20648 | 3.500041 | 3.800048 | 3.200034 | 2.664035 | 0.067763 | 1.417639 | 0.968119 | 0.999021 | 6.4668
Ce | 13.40046 | 1.696616 | 3478 | 13.40046 | 2.240016 | 127.4536 | 10 | 1274 | 19.12129 | 123.6535 | 33.54 | 3.800048 | 3.800048 | 3.800048 | 4.102273 | 0.098178 | 1.41203 | 0.966694 | 1 | 6.4668
Pr | 1.531057 | 0.854973 | 8345 | 1.531057 | 0.2545 | 15.30077 | 10 | 153 | 1.407287 | 9.100646 | 2.467816 | 6.200127 | 0 | 6.200127 | 0.419044 | 0.011075 | 1.410207 | 0.980361 | 1 | 6.4668
Nd | 2.893402 | 0.948339 | 6943 | 2.893402 | 0.469845 | 26.10225 | 10 | 261 | 2.876546 | 18.60205 | 3.480208 | 7.500198 | 5.600103 | 9.400291 | 0.810726 | 0.020698 | 1.427447 | 0.979311 | 1.004704 | 6.4668
O | 40.00919 |  |  | 40.00919 | 58.5697
K | 0.073366 | 0.040886 | 414 | 0.073366 | 0.043951 | 20.70141 | 10 | 207 | 1.48466 | 9.601 | 1.864923 | 11.10041 | 12.60052 | 9.600305 | 0.006547 | 0.000689 | 1.026711 | 1.061898 | 0.977557 | 6.4668
C | 10.40093 |  |  | 10.40093 | 20.28263
Al
Ti
Cr
Total | 100 |  |  | 100 | 100
Formula | Oxide
MgO
Na2O | 14.2481
SiO2
CaO | 11.64357
ZnO
MnO
SrO | 4.182542
BaO | 1.1e-05
FeO
La2O3 | 10.86382
Ce2O3 | 15.6957
Pr2O3 | 1.791832
Nd2O3 | 3.374832
K2O | 0.088377
CO2 | 38.11123
Al2O3
TiO2
Cr2O3
Total | 100
4 / 1 . X = 13471. Y = -368. Z = 577. Comment : 11 - R120035 Petersonite
Mg
Na | 9.223214 | 0.732102 | 1447 | 9.223214 | 10.25925 | 263.3286 | 10 | 2631 | 46.22255 | 257.2285 | 43.16768 | 6.100134 | 8.000211 | 4.200058 | 0.75648 | 0.037181 | 0.938743 | 2.642334 | 1.005954 | 5.565
Si
Ca | 2.957328 | 0.152559 | 440 | 2.957328 | 1.886862 | 418.8782 | 10 | 4183 | 72.79022 | 405.0776 | 30.35208 | 13.80064 | 15.80082 | 11.80046 | 0.24486 | 0.029712 | 0.972539 | 1.05146 | 0.973528 | 5.565
Zn
Mn
Sr | 2.329722 | 0.289869 | 1516 | 2.329722 | 0.679938 | 80.9216 | 10 | 809 | 13.03169 | 72.52136 | 9.633253 | 8.400236 | 9.400291 | 7.400181 | 0.036708 | 0.014821 | 1.208715 | 1.302009 | 1.000069 | 5.565
Ba | 4.441005 | 0.318527 | 1793 | 4.441005 | 0.82696 | 270.0404 | 10 | 2698 | 42.30664 | 235.4364 | 7.803734 | 34.604 | 38.60492 | 30.60309 | 0.105497 | 0.034321 | 1.369738 | 0.967625 | 0.976702 | 5.565
Fe
La | 8.360982 | 1.255728 | 3979 | 8.360982 | 1.53924 | 69.31585 | 10 | 693 | 11.80877 | 65.71581 | 19.25417 | 3.600044 | 4.000053 | 3.200034 | 2.504677 | 0.06371 | 1.366943 | 0.965742 | 0.997144 | 5.565
Ce | 18.90122 | 2.263796 | 3843 | 18.90122 | 3.449516 | 159.7842 | 10 | 1597 | 28.04547 | 156.0731 | 43.05507 | 3.711159 | 3.00003 | 4.60007 | 6.016864 | 0.144 | 1.361046 | 0.964593 | 1 | 5.565
Pr | 1.772439 | 1.022254 | 10203 | 1.772439 | 0.321666 | 16.80093 | 10 | 168 | 1.689263 | 9.400751 | 2.270341 | 7.400181 | 0 | 7.400181 | 0.503007 | 0.013294 | 1.357803 | 0.981982 | 1 | 5.565
Nd | 4.992488 | 1.337144 | 8611 | 4.992488 | 0.885115 | 37.80471 | 10 | 378 | 5.14006 | 28.60443 | 4.109083 | 9.20028 | 9.600305 | 8.800256 | 1.448675 | 0.036986 | 1.3738 | 0.982628 | 1.004704 | 5.565
O | 37.11213 |  |  | 37.11213 | 59.31519
K | 0.177389 | 0.053031 | 456 | 0.177389 | 0.116021 | 30.60309 | 10 | 306 | 3.648291 | 20.30274 | 2.971073 | 10.30035 | 10.00033 | 10.60037 | 0.016089 | 0.001692 | 0.99259 | 1.077072 | 0.980906 | 5.565
C | 9.73208 |  |  | 9.73208 | 20.72024
Al
Ti
Cr
Total | 99.99999 |  |  | 99.99999 | 99.99999
Formula | Oxide
MgO
Na2O | 12.4327
SiO2
CaO | 4.137894
ZnO
MnO
SrO | 2.755144
BaO | 4.958415
FeO
La2O3 | 9.805582
Ce2O3 | 22.13864
Pr2O3 | 2.074328
Nd2O3 | 5.823182
K2O | 0.213684
CO2 | 35.66043
Al2O3
TiO2
Cr2O3
Total | 99.99999
5 / 1 . X = -13816. Y = -26348. Z = 562. Comment : 9 - R120073 Burbankite
Mg
Na | 10.03453 | 0.740455 | 1591 | 10.03453 | 10.94535 | 352.3091 | 10 | 3519 | 52.72563 | 341.2086 | 31.73817 | 11.10049 | 16.00084 | 6.200127 | 0.862909 | 0.042412 | 0.944767 | 2.50449 | 1.005766 | 6.4714
Si
Ca | 2.856289 | 0.141964 | 455 | 2.856289 | 1.787073 | 467.5202 | 10 | 4668 | 69.24606 | 448.1189 | 24.09743 | 19.40124 | 20.20135 | 18.60114 | 0.232937 | 0.028265 | 0.979891 | 1.054671 | 0.977991 | 6.4714
Zn
Mn
Sr | 7.264748 | 0.4506 | 1578 | 7.264748 | 2.079146 | 283.4649 | 10 | 2832 | 41.77833 | 270.3643 | 21.63754 | 13.10061 | 16.60091 | 9.600305 | 0.117684 | 0.047515 | 1.216801 | 1.257827 | 1.000185 | 6.4714
Ba | 3.65603 | 0.270259 | 1534 | 3.65603 | 0.667594 | 255.2148 | 10 | 2550 | 34.30649 | 222.011 | 7.686322 | 33.20376 | 39.20507 | 27.20244 | 0.085547 | 0.027831 | 1.380843 | 0.969076 | 0.982105 | 6.4714
Fe
La | 8.76418 | 1.243356 | 4014 | 8.76418 | 1.582194 | 84.12334 | 10 | 841 | 12.24206 | 79.22327 | 17.16775 | 4.90008 | 4.60007 | 5.200089 | 2.596579 | 0.066048 | 1.378178 | 0.966999 | 0.998696 | 6.4714
Ce | 14.92934 | 1.8424 | 4401 | 14.92934 | 2.671826 | 148.5728 | 10 | 1485 | 21.94191 | 141.9949 | 22.58657 | 6.577929 | 8.000211 | 4.800076 | 4.707408 | 0.112661 | 1.37239 | 0.965699 | 1 | 6.4714
Pr | 1.521743 | 0.843638 | 8243 | 1.521743 | 0.270816 | 15.70081 | 10 | 157 | 1.437197 | 9.300678 | 2.4532 | 6.400135 | 0 | 6.400135 | 0.42795 | 0.01131 | 1.369598 | 0.982413 | 1 | 6.4714
Nd | 3.437768 | 1.01958 | 7018 | 3.437768 | 0.597666 | 30.80313 | 10 | 308 | 3.508192 | 22.70291 | 3.802752 | 8.100221 | 9.200279 | 7.000162 | 0.988749 | 0.025244 | 1.385928 | 0.982657 | 1.004704 | 6.4714
O | 37.48836 |  |  | 37.48836 | 58.75515
K | 0.230196 | 0.05167 | 399 | 0.230196 | 0.147641 | 40.60544 | 10 | 406 | 4.667473 | 30.20508 | 3.904234 | 10.40036 | 9.200279 | 11.60044 | 0.020584 | 0.002165 | 0.999908 | 1.081343 | 0.98378 | 6.4714
C | 9.816818 |  |  | 9.816818 | 20.49554
Al
Ti
Cr
Total | 99.99999 |  |  | 99.99999 | 99.99999
Formula | Oxide
MgO
Na2O | 13.52634
SiO2
CaO | 3.99652
ZnO
MnO
SrO | 8.591333
BaO | 4.081984
FeO
La2O3 | 10.27844
Ce2O3 | 17.48645
Pr2O3 | 1.780931
Nd2O3 | 4.009774
K2O | 0.277296
CO2 | 35.97093
Al2O3
TiO2
Cr2O3
Total | 100
6 / 1 . X = -13154. Y = 26076. Z = 518. Comment : 4 - R130530 Ferronordite
Mg | 0.363716 | 0.0315 | 198 | 0.364615 | 0.414257 | 98.68213 | 20 | 1973 | 4.171254 | 83.03131 | 6.305238 | 15.65082 | 17.30099 | 14.00065 | 0.009714 | 0.002018 | 0.931394 | 1.94348 | 0.999832 | 19.9056
Na | 8.428698 | 0.3436 | 544 | 8.449516 | 10.14911 | 1033.664 | 20 | 20603 | 50.31801 | 1001.61 | 32.24775 | 32.05384 | 43.7063 | 20.40137 | 0.813259 | 0.039972 | 0.948389 | 2.226887 | 1.004037 | 19.9056
Si | 20.77117 | 0.464381 | 309 | 20.82248 | 20.473 | 7119.582 | 20 | 139123 | 353.4462 | 7035.558 | 84.73215 | 84.02456 | 103.6354 | 64.41369 | 1.207998 | 0.159958 | 0.942904 | 1.381633 | 0.996738 | 19.9056
Ca | 0.206861 | 0.020081 | 166 | 0.207372 | 0.142874 | 141.5661 | 20 | 2830 | 4.823226 | 96.0092 | 3.107457 | 45.5569 | 49.60812 | 41.50568 | 0.016225 | 0.001969 | 0.986243 | 1.078227 | 0.988256 | 19.9056
Zn | 2.749104 | 0.191037 | 1403 | 2.755894 | 1.163989 | 200.082 | 20 | 3999 | 7.695058 | 153.1747 | 4.265479 | 46.90728 | 49.50809 | 44.30648 | 0.031538 | 0.023653 | 1.153634 | 1.007465 | 1 | 19.9056
Mn | 2.266415 | 0.116277 | 594 | 2.272013 | 1.142009 | 240.04 | 20 | 4797 | 10.83052 | 215.588 | 9.816793 | 24.45197 | 24.10192 | 24.80203 | 0.064361 | 0.019826 | 1.11786 | 1.024476 | 0.998747 | 19.9056
Sr | 12.07565 | 0.808996 | 2964 | 12.10548 | 3.815135 | 162.8375 | 20 | 3255 | 7.64544 | 152.1871 | 15.28933 | 10.6504 | 13.30058 | 8.000211 | 0.183078 | 0.074218 | 1.222698 | 1.331281 | 1.000892 | 19.9056
Ba | 0.37472 | 0.059074 | 606 | 0.375645 | 0.075534 | 163.0377 | 20 | 3259 | 3.44416 | 68.55806 | 1.725639 | 94.47961 | 101.6341 | 87.32516 | 0.008588 | 0.002794 | 1.391238 | 0.976555 | 0.987499 | 19.9056
Fe | 1.247445 | 0.100455 | 802 | 1.250526 | 0.618336 | 165.9408 | 20 | 3317 | 6.537688 | 130.1366 | 4.634671 | 35.80423 | 0 | 35.80423 | 0.023679 | 0.011108 | 1.100484 | 1.022827 | 0.998009 | 19.9056
La | 6.327695 | 0.642911 | 1468 | 6.343325 | 1.26104 | 186.0141 | 20 | 3718 | 8.721848 | 173.6136 | 15.00052 | 12.40051 | 12.40051 | 12.40051 | 1.849931 | 0.047056 | 1.388837 | 0.973499 | 0.997553 | 19.9056
Ce | 9.215121 | 0.928138 | 1379 | 9.237884 | 1.820555 | 279.0567 | 20 | 5576 | 13.40665 | 266.8673 | 22.8934 | 12.18939 | 14.10066 | 9.800317 | 2.876256 | 0.068837 | 1.383294 | 0.971412 | 0.996268 | 19.9056
Pr | 0.623351 | 0.294011 | 3121 | 0.62489 | 0.122462 | 29.05279 | 20 | 581 | 0.585352 | 11.65179 | 1.669604 | 17.401 | 0 | 17.401 | 0.174299 | 0.004606 | 1.38135 | 0.981295 | 0.998316 | 19.9056
Nd | 1.256615 | 0.327523 | 2629 | 1.259718 | 0.241168 | 47.05731 | 20 | 941 | 1.276312 | 25.40576 | 2.173392 | 21.65155 | 21.20148 | 22.10161 | 0.359716 | 0.009184 | 1.398168 | 0.980155 | 1.003147 | 19.9056
O | 33.84704 |  |  | 33.93064 | 58.56053
K
C
Al
Ti
Cr
Total | 99.75361 |  |  | 100 | 100
Formula | Oxide
MgO | 0.60315
Na2O | 11.36171
SiO2 | 44.4373
CaO | 0.28944
ZnO | 3.421871
MnO | 2.926478
SrO | 14.28074
BaO | 0.418377
FeO | 1.604833
La2O3 | 7.420985
Ce2O3 | 10.7935
Pr2O3 | 0.729522
Nd2O3 | 1.465701
K2O
CO2
Al2O3
TiO2
Cr2O3
Total | 99.7536
7 / 1 . X = -13145. Y = 26076. Z = 518. Comment : 4 - R130530 Ferronordite
Mg | 0.391963 | 0.032137 | 192 | 0.393912 | 0.444616 | 104.0357 | 20 | 2080 | 4.490445 | 89.38499 | 7.101069 | 14.65071 | 15.10075 | 14.20067 | 0.010458 | 0.002172 | 0.933171 | 1.941834 | 0.999828 | 19.9056
Na | 8.604822 | 0.349905 | 569 | 8.647631 | 10.31914 | 1058.887 | 20 | 21104 | 51.42938 | 1023.733 | 30.12092 | 35.15454 | 47.00729 | 23.30179 | 0.831222 | 0.040855 | 0.950188 | 2.219797 | 1.00403 | 19.9056
Si | 20.8952 | 0.466963 | 301 | 20.99916 | 20.51167 | 7150.959 | 20 | 139722 | 355.2285 | 7071.037 | 89.47385 | 79.92234 | 99.53268 | 60.312 | 1.214089 | 0.160765 | 0.94473 | 1.379922 | 0.99682 | 19.9056
Ca | 0.205129 | 0.0203 | 170 | 0.206149 | 0.141103 | 142.9674 | 20 | 2858 | 4.775527 | 95.05972 | 2.984226 | 47.9077 | 54.10966 | 41.70574 | 0.016064 | 0.001949 | 0.988305 | 1.077436 | 0.988427 | 19.9056
Zn | 2.858241 | 0.193818 | 1407 | 2.87246 | 1.205287 | 205.8397 | 20 | 4114 | 7.981797 | 158.8824 | 4.383553 | 46.95728 | 48.10764 | 45.80692 | 0.032714 | 0.024535 | 1.156632 | 1.007203 | 1 | 19.9056
Mn | 2.271199 | 0.118674 | 654 | 2.282498 | 1.139775 | 245.2984 | 20 | 4902 | 10.83592 | 215.6955 | 8.286293 | 29.60291 | 27.10242 | 32.1034 | 0.064393 | 0.019836 | 1.120433 | 1.023856 | 0.998656 | 19.9056
Sr | 11.73387 | 0.798842 | 3059 | 11.79224 | 3.69211 | 158.8332 | 20 | 3175 | 7.411621 | 147.5328 | 14.05548 | 11.30045 | 14.20067 | 8.400233 | 0.177479 | 0.071949 | 1.225075 | 1.331633 | 1.000901 | 19.9056
Ba | 0.354528 | 0.059068 | 612 | 0.356292 | 0.071174 | 160.7853 | 20 | 3214 | 3.253086 | 64.75462 | 1.674312 | 96.03064 | 104.2358 | 87.82545 | 0.008112 | 0.002639 | 1.394283 | 0.9761 | 0.987462 | 19.9056
Fe | 1.254274 | 0.101714 | 821 | 1.260514 | 0.619198 | 168.0431 | 20 | 3359 | 6.562903 | 130.6385 | 4.492578 | 37.40462 | 0 | 37.40462 | 0.02377 | 0.011151 | 1.103074 | 1.022199 | 0.997879 | 19.9056
La | 6.019281 | 0.616052 | 1423 | 6.049227 | 1.194708 | 176.4527 | 20 | 3527 | 8.281701 | 164.8522 | 15.21085 | 11.60044 | 11.30042 | 11.90047 | 1.756574 | 0.044681 | 1.391905 | 0.97309 | 0.997539 | 19.9056
Ce | 9.181561 | 0.925522 | 1407 | 9.227239 | 1.806563 | 278.0549 | 20 | 5556 | 13.33343 | 265.4099 | 21.98936 | 12.64498 | 13.80063 | 11.20041 | 2.860548 | 0.068461 | 1.386378 | 0.971044 | 0.996183 | 19.9056
Pr | 0.610993 | 0.294965 | 3144 | 0.614032 | 0.119547 | 29.00278 | 20 | 580 | 0.572791 | 11.40175 | 1.647789 | 17.60102 | 0 | 17.60102 | 0.170558 | 0.004508 | 1.384517 | 0.980751 | 0.998245 | 19.9056
Nd | 1.167107 | 0.315417 | 2588 | 1.172913 | 0.22308 | 44.45652 | 20 | 889 | 1.183339 | 23.55508 | 2.12696 | 20.90144 | 20.6014 | 21.20148 | 0.333513 | 0.008515 | 1.401408 | 0.979662 | 1.003068 | 19.9056
O | 33.95681 |  |  | 34.12574 | 58.51203
K
C
Al
Ti
Cr
Total | 99.50497 |  |  | 100 | 99.99999
Formula | Oxide
MgO | 0.649991
Na2O | 11.59912
SiO2 | 44.70264
CaO | 0.287016
ZnO | 3.557716
MnO | 2.932655
SrO | 13.87654
BaO | 0.395833
FeO | 1.613618
La2O3 | 7.059285
Ce2O3 | 10.75419
Pr2O3 | 0.715059
Nd2O3 | 1.3613
K2O
CO2
Al2O3
TiO2
Cr2O3
Total | 99.50497
8 / 1 . X = -13137. Y = 26072. Z = 516. Comment : 4 - R130530 Ferronordite
Mg | 0.354506 | 0.031015 | 193 | 0.357297 | 0.402749 | 95.32998 | 20 | 1906 | 4.055553 | 80.62926 | 6.484717 | 14.70072 | 15.70081 | 13.70062 | 0.009445 | 0.001962 | 0.933442 | 1.944009 | 0.999837 | 19.8812
Na | 8.687919 | 0.352809 | 569 | 8.756326 | 10.43486 | 1067.799 | 20 | 21281 | 51.9458 | 1032.745 | 30.4611 | 35.05452 | 47.00729 | 23.10176 | 0.839568 | 0.041265 | 0.950464 | 2.217971 | 1.004038 | 19.8812
Si | 20.89651 | 0.467057 | 303 | 21.06104 | 20.5446 | 7138.387 | 20 | 139482 | 354.9944 | 7057.714 | 88.486 | 80.6725 | 98.3319 | 63.0131 | 1.213289 | 0.160659 | 0.945006 | 1.380215 | 0.996861 | 19.8812
Ca | 0.220073 | 0.020052 | 159 | 0.221806 | 0.151616 | 143.3177 | 20 | 2865 | 5.123535 | 101.862 | 3.457128 | 41.45573 | 45.60686 | 37.30459 | 0.017235 | 0.002091 | 0.988606 | 1.077174 | 0.988349 | 19.8812
Zn | 2.822119 | 0.191928 | 1383 | 2.844341 | 1.191892 | 201.8844 | 20 | 4035 | 7.878178 | 156.6276 | 4.460866 | 45.25677 | 43.10613 | 47.40742 | 0.032289 | 0.024216 | 1.157036 | 1.007191 | 1 | 19.8812
Mn | 2.139846 | 0.114661 | 621 | 2.156695 | 1.075513 | 229.4736 | 20 | 4586 | 10.20417 | 202.8712 | 8.626036 | 26.60244 | 20.90144 | 32.30344 | 0.060639 | 0.018679 | 1.120794 | 1.024012 | 0.998669 | 19.8812
Sr | 11.529 | 0.792014 | 3080 | 11.61978 | 3.633244 | 156.0303 | 20 | 3119 | 7.274704 | 144.6299 | 13.68632 | 11.40045 | 14.20067 | 8.600245 | 0.174201 | 0.070619 | 1.225433 | 1.332429 | 1.000897 | 19.8812
Ba | 0.397667 | 0.05975 | 608 | 0.400798 | 0.079958 | 166.992 | 20 | 3338 | 3.647285 | 72.51241 | 1.767493 | 94.47957 | 100.5333 | 88.4258 | 0.009095 | 0.002959 | 1.394718 | 0.975984 | 0.98771 | 19.8812
Fe | 1.272731 | 0.099357 | 769 | 1.282753 | 0.629279 | 165.0398 | 20 | 3299 | 6.656353 | 132.3363 | 5.046545 | 32.70353 | 0 | 32.70353 | 0.024109 | 0.01131 | 1.103434 | 1.022314 | 0.997905 | 19.8812
La | 6.232218 | 0.635323 | 1485 | 6.28129 | 1.238881 | 183.0105 | 20 | 3658 | 8.57141 | 170.4099 | 14.52403 | 12.60053 | 13.40059 | 11.80046 | 1.818022 | 0.046244 | 1.392341 | 0.972988 | 0.997659 | 19.8812
Ce | 9.01224 | 0.90962 | 1345 | 9.083201 | 1.775983 | 271.5932 | 20 | 5427 | 13.08235 | 260.0928 | 23.6159 | 11.50044 | 11.90047 | 11.0004 | 2.806681 | 0.067171 | 1.386816 | 0.970952 | 0.996286 | 19.8812
Pr | 0.727514 | 0.301009 | 3123 | 0.733242 | 0.142565 | 30.85314 | 20 | 617 | 0.681657 | 13.55215 | 1.783317 | 17.30099 | 0 | 17.30099 | 0.202975 | 0.005364 | 1.384961 | 0.980928 | 0.99828 | 19.8812
Nd | 1.027666 | 0.308216 | 2716 | 1.035758 | 0.196731 | 43.65629 | 20 | 873 | 1.041413 | 20.70454 | 1.90209 | 22.95174 | 24.20193 | 21.70155 | 0.293512 | 0.007494 | 1.401862 | 0.979839 | 1.003081 | 19.8812
O | 33.89875 |  |  | 34.16567 | 58.50212
K
C
Al
Ti
Cr
Total | 99.21877 |  |  | 100 | 100
Formula | Oxide
MgO | 0.587877
Na2O | 11.71113
SiO2 | 44.70543
CaO | 0.307927
ZnO | 3.512755
MnO | 2.763047
SrO | 13.63426
BaO | 0.443998
FeO | 1.637363
La2O3 | 7.309013
Ce2O3 | 10.55587
Pr2O3 | 0.851427
Nd2O3 | 1.198659
K2O
CO2
Al2O3
TiO2
Cr2O3
Total | 99.21877
9 / 1 . X = -13169. Y = 26055. Z = 520. Comment : 4 - R130530 Ferronordite
Mg | 0.342783 | 0.030799 | 198 | 0.347619 | 0.393409 | 94.12923 | 20 | 1882 | 3.939107 | 78.42841 | 5.995178 | 15.70082 | 17.30099 | 14.10066 | 0.009174 | 0.001905 | 0.932509 | 1.937315 | 0.999782 | 19.9102
Na | 8.4532 | 0.3445 | 563 | 8.57246 | 10.25667 | 1042.474 | 20 | 20778 | 50.62328 | 1007.92 | 30.1691 | 34.55436 | 45.80692 | 23.30179 | 0.818193 | 0.040215 | 0.949516 | 2.216061 | 1.004014 | 19.9102
Si | 20.62479 | 0.461225 | 297 | 20.91577 | 20.48461 | 7076.22 | 20 | 138295 | 351.4806 | 6998.049 | 90.52226 | 78.17104 | 94.52948 | 61.81261 | 1.20128 | 0.159069 | 0.944056 | 1.37701 | 0.996692 | 19.9102
Ca | 0.213793 | 0.02015 | 164 | 0.21681 | 0.148794 | 143.3678 | 20 | 2866 | 4.977916 | 99.11131 | 3.239475 | 44.25649 | 47.30738 | 41.2056 | 0.016745 | 0.002032 | 0.987568 | 1.078004 | 0.988509 | 19.9102
Zn | 2.722038 | 0.189562 | 1384 | 2.760441 | 1.161368 | 197.028 | 20 | 3938 | 7.607718 | 151.4712 | 4.324883 | 45.55685 | 45.60686 | 45.50683 | 0.03118 | 0.023385 | 1.155635 | 1.007204 | 1 | 19.9102
Mn | 2.250749 | 0.117537 | 636 | 2.282503 | 1.142812 | 241.943 | 20 | 4835 | 10.74276 | 213.8904 | 8.624621 | 28.0526 | 27.70253 | 28.40266 | 0.06384 | 0.019665 | 1.119544 | 1.024171 | 0.998705 | 19.9102
Sr | 12.09092 | 0.808409 | 2921 | 12.2615 | 3.849252 | 162.7874 | 20 | 3254 | 7.656228 | 152.437 | 15.72769 | 10.35037 | 12.70053 | 8.000211 | 0.183337 | 0.074323 | 1.224199 | 1.32862 | 1.000901 | 19.9102
Ba | 0.385658 | 0.058691 | 597 | 0.391099 | 0.078335 | 161.8864 | 20 | 3236 | 3.538816 | 70.45854 | 1.770646 | 91.4279 | 101.2338 | 81.62198 | 0.008824 | 0.002871 | 1.393213 | 0.97643 | 0.987853 | 19.9102
Fe | 1.319507 | 0.10407 | 836 | 1.338122 | 0.659071 | 176.4527 | 20 | 3527 | 6.908403 | 137.5477 | 4.535476 | 38.90499 | 0 | 38.90499 | 0.025022 | 0.011738 | 1.102186 | 1.022292 | 0.997975 | 19.9102
La | 6.206975 | 0.631922 | 1416 | 6.294544 | 1.246467 | 181.5587 | 20 | 3629 | 8.541264 | 170.0583 | 15.78712 | 11.50044 | 11.0004 | 12.00047 | 1.811628 | 0.046081 | 1.39083 | 0.973385 | 0.997696 | 19.9102
Ce | 8.871401 | 0.896963 | 1373 | 8.99656 | 1.766089 | 268.6379 | 20 | 5368 | 12.88696 | 256.5819 | 22.28242 | 12.05605 | 13.70062 | 10.00033 | 2.764762 | 0.066168 | 1.385301 | 0.971308 | 0.996159 | 19.9102
Pr | 0.4955 | 0.296954 | 3265 | 0.502491 | 0.098091 | 28.25263 | 20 | 565 | 0.464658 | 9.251442 | 1.486887 | 19.00119 | 0 | 19.00119 | 0.13836 | 0.003657 | 1.383422 | 0.981186 | 0.998283 | 19.9102
Nd | 1.072369 | 0.312567 | 2713 | 1.087498 | 0.207386 | 44.65658 | 20 | 893 | 1.087625 | 21.65483 | 1.941443 | 23.00175 | 22.80172 | 23.20178 | 0.306536 | 0.007826 | 1.400292 | 0.980062 | 1.003116 | 19.9102
O | 33.55912 |  |  | 34.03259 | 58.50765
K
C
Al
Ti
Cr
Total | 98.6088 |  |  | 99.99999 | 100
Formula | Oxide
MgO | 0.568437
Na2O | 11.39474
SiO2 | 44.12413
CaO | 0.29914
ZnO | 3.388181
MnO | 2.906249
SrO | 14.29879
BaO | 0.43059
FeO | 1.69754
La2O3 | 7.279407
Ce2O3 | 10.3909
Pr2O3 | 0.579896
Nd2O3 | 1.250799
K2O
CO2
Al2O3
TiO2
Cr2O3
Total | 98.6088
10 / 1 . X = -13131. Y = 26067. Z = 522. Comment : 4 - R130530 Ferronordite
Mg | 0.373175 | 0.031007 | 196 | 0.36948 | 0.41862 | 108.0885 | 20 | 2161 | 4.258471 | 90.68753 | 6.211626 | 17.40101 | 18.80117 | 16.00084 | 0.009917 | 0.00206 | 0.93215 | 1.951529 | 0.999887 | 21.2958
Na | 8.600389 | 0.346487 | 532 | 8.515233 | 10.19968 | 1124.91 | 20 | 22415 | 51.18409 | 1090.006 | 32.22837 | 34.90435 | 44.90665 | 24.90205 | 0.827257 | 0.04066 | 0.949158 | 2.233278 | 1.004063 | 21.2958
Si | 21.15759 | 0.470474 | 285 | 20.9481 | 20.53939 | 7726.035 | 20 | 150679 | 358.9657 | 7644.462 | 94.71325 | 81.57291 | 98.53203 | 64.61378 | 1.226862 | 0.162456 | 0.943675 | 1.385402 | 0.996895 | 21.2958
Ca | 0.200758 | 0.019154 | 158 | 0.198771 | 0.136568 | 147.1214 | 20 | 2941 | 4.679982 | 99.66395 | 3.10007 | 47.45745 | 50.00825 | 44.90665 | 0.015743 | 0.00191 | 0.987083 | 1.0776 | 0.988191 | 21.2958
Zn | 3.067961 | 0.189931 | 1319 | 3.037584 | 1.279406 | 230.1246 | 20 | 4599 | 8.579965 | 182.7172 | 4.85419 | 47.40742 | 45.70689 | 49.10796 | 0.035165 | 0.026373 | 1.154759 | 1.007432 | 1 | 21.2958
Mn | 2.140372 | 0.111272 | 612 | 2.119179 | 1.062234 | 247.502 | 20 | 4946 | 10.22497 | 217.749 | 8.318561 | 29.75298 | 25.40213 | 34.10384 | 0.060763 | 0.018718 | 1.118869 | 1.024075 | 0.998586 | 21.2958
Sr | 11.65175 | 0.776462 | 2979 | 11.53638 | 3.625698 | 168.844 | 20 | 3375 | 7.353258 | 156.5935 | 13.78261 | 12.25051 | 14.70071 | 9.800317 | 0.176082 | 0.071382 | 1.223699 | 1.335339 | 1.000893 | 21.2958
Ba | 0.360051 | 0.056782 | 585 | 0.356486 | 0.071483 | 171.3468 | 20 | 3425 | 3.308769 | 70.46288 | 1.698455 | 100.884 | 111.541 | 90.22686 | 0.008251 | 0.002684 | 1.392455 | 0.976195 | 0.987181 | 21.2958
Fe | 1.251007 | 0.097162 | 772 | 1.23862 | 0.61075 | 177.554 | 20 | 3549 | 6.552898 | 139.5492 | 4.671887 | 38.00476 | 0 | 38.00476 | 0.023734 | 0.011134 | 1.10149 | 1.022695 | 0.99777 | 21.2958
La | 6.149138 | 0.620395 | 1336 | 6.088254 | 1.206976 | 192.2219 | 20 | 3842 | 8.474507 | 180.4714 | 16.35867 | 11.75046 | 12.20049 | 11.30042 | 1.797469 | 0.045721 | 1.390059 | 0.973179 | 0.997357 | 21.2958
Ce | 9.468951 | 0.945999 | 1363 | 9.375196 | 1.842491 | 306.9105 | 20 | 6132 | 13.77157 | 293.2766 | 22.51075 | 13.63396 | 15.10075 | 11.80046 | 2.954547 | 0.07071 | 1.384518 | 0.971125 | 0.996326 | 21.2958
Pr | 0.930577 | 0.300176 | 2943 | 0.921363 | 0.180062 | 36.30435 | 20 | 726 | 0.873567 | 18.60331 | 2.050973 | 17.70103 | 0 | 17.70103 | 0.26012 | 0.006874 | 1.382593 | 0.980847 | 0.998229 | 21.2958
Nd | 1.267487 | 0.324703 | 2606 | 1.254937 | 0.239586 | 51.75884 | 20 | 1035 | 1.286962 | 27.40688 | 2.125448 | 24.35196 | 25.40213 | 23.30179 | 0.362717 | 0.00926 | 1.399435 | 0.979749 | 1.003004 | 21.2958
O | 34.38083 |  |  | 34.04042 | 58.58706
K
C
Al
Ti
Cr
Total | 101 |  |  | 99.99999 | 100
Formula | Oxide
MgO | 0.618835
Na2O | 11.59314
SiO2 | 45.26398
CaO | 0.280901
ZnO | 3.818759
MnO | 2.763726
SrO | 13.77943
BaO | 0.402
FeO | 1.609415
La2O3 | 7.211579
Ce2O3 | 11.0908
Pr2O3 | 1.089076
Nd2O3 | 1.478382
K2O
CO2
Al2O3
TiO2
Cr2O3
Total | 101
11 / 1 . X = -13160. Y = 26055. Z = 521. Comment : 4 - R130530 Ferronordite
Mg | 0.357698 | 0.030519 | 197 | 0.362841 | 0.410058 | 105.1365 | 20 | 2102 | 4.111675 | 87.38542 | 5.922832 | 17.75105 | 19.1012 | 16.40089 | 0.009576 | 0.001989 | 0.932857 | 1.936043 | 0.99978 | 21.253
Na | 8.406409 | 0.339776 | 545 | 8.527267 | 10.18826 | 1106.073 | 20 | 22041 | 50.30902 | 1069.218 | 30.01146 | 36.85501 | 49.50809 | 24.20193 | 0.813114 | 0.039965 | 0.94987 | 2.216736 | 1.004011 | 21.253
Si | 20.7321 | 0.461578 | 292 | 21.03016 | 20.5677 | 7589.592 | 20 | 148083 | 353.0803 | 7504.016 | 88.68858 | 85.57575 | 107.5381 | 63.61335 | 1.206747 | 0.159793 | 0.94441 | 1.377295 | 0.996735 | 21.253
Ca | 0.210563 | 0.019454 | 159 | 0.213591 | 0.146379 | 151.5257 | 20 | 3029 | 4.901344 | 104.1683 | 3.199617 | 47.35746 | 51.80886 | 42.90607 | 0.016488 | 0.002001 | 0.98795 | 1.077886 | 0.988511 | 21.253
Zn | 2.709807 | 0.185578 | 1383 | 2.748766 | 1.15483 | 212.6992 | 20 | 4251 | 7.57024 | 160.8903 | 4.105458 | 51.80889 | 54.80991 | 48.80786 | 0.031027 | 0.02327 | 1.156134 | 1.007207 | 1 | 21.253
Mn | 2.216182 | 0.112635 | 602 | 2.248044 | 1.123977 | 253.3617 | 20 | 5063 | 10.5754 | 224.759 | 8.857963 | 28.6027 | 28.20263 | 29.00278 | 0.062845 | 0.019359 | 1.119997 | 1.023973 | 0.998717 | 21.253
Sr | 11.93838 | 0.788689 | 3027 | 12.11002 | 3.796355 | 173.0988 | 20 | 3460 | 7.549441 | 160.4483 | 13.68311 | 12.65055 | 15.30077 | 10.00033 | 0.180779 | 0.073286 | 1.224658 | 1.329904 | 1.000902 | 21.253
Ba | 0.374732 | 0.057454 | 590 | 0.380119 | 0.076029 | 174.8008 | 20 | 3494 | 3.437922 | 73.06616 | 1.718204 | 101.7346 | 113.7427 | 89.72656 | 0.008573 | 0.002789 | 1.393763 | 0.976359 | 0.987718 | 21.253
Fe | 1.281623 | 0.099825 | 806 | 1.300049 | 0.639418 | 183.7614 | 20 | 3673 | 6.70756 | 142.5558 | 4.459621 | 41.2056 | 0 | 41.2056 | 0.024294 | 0.011397 | 1.102636 | 1.022246 | 0.997984 | 21.253
La | 6.091718 | 0.615556 | 1321 | 6.179297 | 1.221926 | 189.5184 | 20 | 3788 | 8.380841 | 178.118 | 16.6238 | 11.40043 | 11.70045 | 11.10041 | 1.777602 | 0.045216 | 1.391381 | 0.973321 | 0.997581 | 21.253
Ce | 8.858309 | 0.89097 | 1377 | 8.985662 | 1.76147 | 287.1719 | 20 | 5738 | 12.86271 | 273.3712 | 20.80858 | 13.80065 | 15.80082 | 11.30042 | 2.759561 | 0.066044 | 1.385853 | 0.97125 | 0.996218 | 21.253
Pr | 0.517033 | 0.297261 | 3269 | 0.524467 | 0.102237 | 32.00338 | 20 | 640 | 0.484723 | 10.30183 | 1.474705 | 21.70155 | 0 | 21.70155 | 0.144335 | 0.003815 | 1.38398 | 0.981032 | 0.998298 | 21.253
Nd | 1.255555 | 0.317679 | 2500 | 1.273605 | 0.242535 | 49.30802 | 20 | 986 | 1.273062 | 27.05639 | 2.215928 | 22.25163 | 22.0016 | 22.50167 | 0.3588 | 0.00916 | 1.40086 | 0.979921 | 1.003127 | 21.253
O | 33.63259 |  |  | 34.11612 | 58.56882
K
C
Al
Ti
Cr
Total | 98.5827 |  |  | 100 | 99.99999
Formula | Oxide
MgO | 0.59317
Na2O | 11.33167
SiO2 | 44.35371
CaO | 0.29462
ZnO | 3.372957
MnO | 2.861615
SrO | 14.1184
BaO | 0.418391
FeO | 1.648803
La2O3 | 7.144238
Ce2O3 | 10.37557
Pr2O3 | 0.605096
Nd2O3 | 1.464465
K2O
CO2
Al2O3
TiO2
Cr2O3
Total | 98.58269
12 / 1 . X = -13115. Y = 26059. Z = 516. Comment : 4 - R130530 Ferronordite
Mg | 0.394513 | 0.031336 | 188 | 0.396334 | 0.449354 | 111.7412 | 20 | 2234 | 4.511584 | 95.74033 | 6.983446 | 16.00087 | 18.50113 | 13.5006 | 0.010507 | 0.002182 | 0.931976 | 1.947735 | 0.999865 | 21.221
Na | 8.564517 | 0.345336 | 535 | 8.604054 | 10.31313 | 1119.168 | 20 | 22301 | 51.08212 | 1084.014 | 31.83578 | 35.15441 | 45.20674 | 25.10208 | 0.825609 | 0.040579 | 0.948979 | 2.227236 | 1.004048 | 21.221
Si | 20.72226 | 0.461514 | 295 | 20.81792 | 20.42574 | 7552.611 | 20 | 147379 | 351.8253 | 7466.084 | 87.2869 | 86.52628 | 108.4388 | 64.61378 | 1.202458 | 0.159225 | 0.943501 | 1.383578 | 0.996805 | 21.221
Ca | 0.189779 | 0.018844 | 158 | 0.190655 | 0.131082 | 140.6152 | 20 | 2811 | 4.422883 | 93.85799 | 3.007347 | 46.75723 | 48.50776 | 45.00668 | 0.014878 | 0.001805 | 0.986914 | 1.077917 | 0.988328 | 21.221
Zn | 2.971185 | 0.188881 | 1336 | 2.984901 | 1.258078 | 224.6664 | 20 | 4490 | 8.310575 | 176.3587 | 4.650737 | 48.3077 | 49.50809 | 47.10732 | 0.034061 | 0.025545 | 1.154597 | 1.007357 | 1 | 21.221
Mn | 2.167959 | 0.110689 | 577 | 2.177968 | 1.092449 | 245.9995 | 20 | 4916 | 10.35754 | 219.7973 | 9.388475 | 26.20229 | 23.60184 | 28.80274 | 0.06155 | 0.01896 | 1.118692 | 1.024094 | 0.998611 | 21.221
Sr | 11.82603 | 0.784959 | 3028 | 11.88062 | 3.736445 | 171.1967 | 20 | 3422 | 7.473546 | 158.5961 | 13.58645 | 12.60054 | 15.10075 | 10.10034 | 0.178962 | 0.07255 | 1.223475 | 1.332746 | 1.000897 | 21.221
Ba | 0.393954 | 0.056923 | 577 | 0.395773 | 0.079415 | 173.9998 | 20 | 3478 | 3.619932 | 76.81859 | 1.790467 | 97.18126 | 102.7348 | 91.6277 | 0.009027 | 0.002937 | 1.392226 | 0.976348 | 0.987283 | 21.221
Fe | 1.231282 | 0.097607 | 787 | 1.236966 | 0.610352 | 176.1023 | 20 | 3520 | 6.451025 | 136.8972 | 4.491824 | 39.20507 | 0 | 39.20507 | 0.023365 | 0.010961 | 1.10132 | 1.022567 | 0.997804 | 21.221
La | 5.945453 | 0.605268 | 1458 | 5.972899 | 1.184918 | 187.7162 | 20 | 3752 | 8.190735 | 173.8156 | 13.50414 | 13.90064 | 13.10057 | 14.70071 | 1.73728 | 0.04419 | 1.389831 | 0.973314 | 0.997513 | 21.221
Ce | 9.378845 | 0.938877 | 1439 | 9.422141 | 1.852986 | 304.4556 | 20 | 6083 | 13.63635 | 289.377 | 20.19131 | 15.07854 | 16.90094 | 12.80054 | 2.925537 | 0.070016 | 1.384293 | 0.971246 | 0.996288 | 21.221
Pr | 0.695302 | 0.2994 | 3155 | 0.698511 | 0.136603 | 34.05383 | 20 | 681 | 0.652772 | 13.85248 | 1.68572 | 20.20135 | 0 | 20.20135 | 0.194374 | 0.005137 | 1.382374 | 0.980863 | 0.998235 | 21.221
Nd | 1.255607 | 0.312775 | 2409 | 1.261403 | 0.240985 | 47.70751 | 20 | 954 | 1.274968 | 27.0561 | 2.310133 | 20.65141 | 20.70141 | 20.6014 | 0.359337 | 0.009174 | 1.399215 | 0.979779 | 1.003026 | 21.221
O | 33.80381 |  |  | 33.95986 | 58.48846
K
C
Al
Ti
Cr
Total | 99.54048 |  |  | 100 | 100
Formula | Oxide
MgO | 0.654221
Na2O | 11.54479
SiO2 | 44.33265
CaO | 0.265539
ZnO | 3.698299
MnO | 2.799348
SrO | 13.98553
BaO | 0.439853
FeO | 1.584039
La2O3 | 6.9727
Ce2O3 | 10.98526
Pr2O3 | 0.813728
Nd2O3 | 1.464525
K2O
CO2
Al2O3
TiO2
Cr2O3
Total | 99.5405
13 / 1 . X = -13160. Y = 26037. Z = 516. Comment : 4 - R130530 Ferronordite
Mg | 0.405465 | 0.031703 | 189 | 0.410618 | 0.464854 | 114.6434 | 20 | 2292 | 4.634922 | 98.44249 | 7.076372 | 16.20087 | 16.80093 | 15.6008 | 0.010794 | 0.002242 | 0.932342 | 1.94774 | 0.999866 | 21.2393
Na | 8.574383 | 0.345506 | 523 | 8.683347 | 10.39266 | 1119.974 | 20 | 22317 | 51.1467 | 1086.32 | 33.27899 | 33.65409 | 44.00639 | 23.30179 | 0.826653 | 0.04063 | 0.949351 | 2.225224 | 1.004046 | 21.2393
Si | 20.60003 | 0.458957 | 291 | 20.86181 | 20.43829 | 7503.982 | 20 | 146453 | 349.3386 | 7419.708 | 89.04211 | 84.27453 | 102.5347 | 66.01438 | 1.193959 | 0.158099 | 0.943876 | 1.383954 | 0.996825 | 21.2393
Ca | 0.170893 | 0.018102 | 154 | 0.173065 | 0.118811 | 129.105 | 20 | 2581 | 3.980753 | 84.54842 | 2.897553 | 44.55656 | 46.4071 | 42.70602 | 0.013391 | 0.001625 | 0.987329 | 1.077901 | 0.988416 | 21.2393
Zn | 3.011342 | 0.190198 | 1346 | 3.04961 | 1.283435 | 227.8712 | 20 | 4554 | 8.418975 | 178.8131 | 4.644927 | 49.05809 | 55.71024 | 42.40593 | 0.034505 | 0.025879 | 1.155173 | 1.007288 | 1 | 21.2393
Mn | 2.016595 | 0.108396 | 604 | 2.042222 | 1.022833 | 233.3295 | 20 | 4663 | 9.63199 | 204.5767 | 8.115023 | 28.75279 | 24.40196 | 33.10361 | 0.057239 | 0.017632 | 1.119199 | 1.023906 | 0.99857 | 21.2393
Sr | 11.67855 | 0.773676 | 2806 | 11.82696 | 3.714022 | 167.3424 | 20 | 3345 | 7.370391 | 156.5419 | 15.49407 | 10.80041 | 13.70062 | 7.900206 | 0.176492 | 0.071548 | 1.223962 | 1.333455 | 1.000903 | 21.2393
Ba | 0.296004 | 0.056716 | 603 | 0.299766 | 0.060061 | 164.1889 | 20 | 3282 | 2.71907 | 57.75114 | 1.542581 | 106.4378 | 117.5456 | 95.32998 | 0.00678 | 0.002206 | 1.392832 | 0.976303 | 0.987193 | 21.2393
Fe | 1.215323 | 0.098982 | 818 | 1.230767 | 0.606388 | 177.604 | 20 | 3550 | 6.365469 | 135.1981 | 4.188188 | 42.40593 | 0 | 42.40593 | 0.023055 | 0.010815 | 1.101828 | 1.02246 | 0.997743 | 21.2393
La | 5.781094 | 0.589709 | 1364 | 5.854561 | 1.15971 | 181.2083 | 20 | 3622 | 7.95967 | 169.0578 | 14.91367 | 12.15049 | 12.3005 | 12.00047 | 1.688271 | 0.042943 | 1.390441 | 0.973273 | 0.997573 | 21.2393
Ce | 9.417581 | 0.94133 | 1336 | 9.53726 | 1.872829 | 303.6039 | 20 | 6066 | 13.68286 | 290.6144 | 23.37312 | 12.98945 | 13.70062 | 12.10048 | 2.935516 | 0.070255 | 1.384905 | 0.971208 | 0.996389 | 21.2393
Pr | 0.667271 | 0.294042 | 3106 | 0.675751 | 0.131955 | 32.90357 | 20 | 658 | 0.626306 | 13.30231 | 1.678645 | 19.60127 | 0 | 19.60127 | 0.186493 | 0.004929 | 1.382998 | 0.980647 | 0.998229 | 21.2393
Nd | 1.333678 | 0.329936 | 2565 | 1.350627 | 0.257646 | 52.20899 | 20 | 1044 | 1.353961 | 28.75717 | 2.226224 | 23.45182 | 24.50198 | 22.40166 | 0.3816 | 0.009743 | 1.399852 | 0.979547 | 1.002988 | 21.2393
O | 33.57693 |  |  | 34.00363 | 58.47651
K
C
Al
Ti
Cr
Total | 98.74514 |  |  | 100 | 100
Formula | Oxide
MgO | 0.672382
Na2O | 11.55809
SiO2 | 44.07116
CaO | 0.239113
ZnO | 3.748284
MnO | 2.6039
SrO | 13.81112
BaO | 0.330491
FeO | 1.563508
La2O3 | 6.779944
Ce2O3 | 11.03063
Pr2O3 | 0.780923
Nd2O3 | 1.555587
K2O
CO2
Al2O3
TiO2
Cr2O3
Total | 98.74514
14 / 1 . X = -13173. Y = 26037. Z = 527. Comment : 4 - R130530 Ferronordite
Mg | 0.391333 | 0.030904 | 183 | 0.391583 | 0.442218 | 111.0907 | 20 | 2221 | 4.486186 | 95.78994 | 7.260464 | 15.30077 | 15.6008 | 15.00074 | 0.010448 | 0.00217 | 0.933129 | 1.940669 | 0.999822 | 21.3522
Na | 8.142773 | 0.330534 | 522 | 8.147965 | 9.727983 | 1066.792 | 20 | 21261 | 48.38557 | 1033.138 | 31.69879 | 33.65404 | 43.30619 | 24.0019 | 0.782026 | 0.038437 | 0.95015 | 2.233373 | 1.004031 | 21.3522
Si | 21.30492 | 0.473454 | 287 | 21.31851 | 20.83452 | 7808.874 | 20 | 152254 | 361.8175 | 7725.599 | 93.77237 | 83.27479 | 107.338 | 59.21157 | 1.236609 | 0.163747 | 0.944676 | 1.381644 | 0.99692 | 21.3522
Ca | 0.166932 | 0.018108 | 156 | 0.167038 | 0.114392 | 129.3552 | 20 | 2586 | 3.887095 | 82.99803 | 2.790404 | 46.35716 | 51.00858 | 41.70574 | 0.013076 | 0.001587 | 0.988193 | 1.077467 | 0.988303 | 21.3522
Zn | 2.926309 | 0.189281 | 1369 | 2.928176 | 1.229309 | 225.718 | 20 | 4511 | 8.172897 | 174.5093 | 4.407809 | 51.20866 | 52.60913 | 49.80819 | 0.033497 | 0.025122 | 1.156298 | 1.007387 | 1 | 21.3522
Mn | 2.149867 | 0.11091 | 599 | 2.151238 | 1.074792 | 247.7023 | 20 | 4950 | 10.26122 | 219.0996 | 8.660102 | 28.6027 | 29.30283 | 27.90257 | 0.060978 | 0.018784 | 1.120223 | 1.023686 | 0.998615 | 21.3522
Sr | 11.44347 | 0.764368 | 2829 | 11.45077 | 3.587072 | 164.9397 | 20 | 3297 | 7.207188 | 153.8893 | 14.92611 | 11.05042 | 13.10057 | 9.000267 | 0.172584 | 0.069964 | 1.225001 | 1.3359 | 1.000901 | 21.3522
Ba | 0.308519 | 0.056028 | 591 | 0.308716 | 0.061702 | 163.5883 | 20 | 3270 | 2.833576 | 60.50308 | 1.586923 | 103.0852 | 109.1393 | 97.03106 | 0.007066 | 0.002299 | 1.394076 | 0.976058 | 0.986726 | 21.3522
Fe | 1.336812 | 0.10015 | 792 | 1.337665 | 0.65744 | 189.4684 | 20 | 3787 | 6.995208 | 149.3631 | 4.724272 | 40.10531 | 0 | 40.10531 | 0.025336 | 0.011885 | 1.102847 | 1.022382 | 0.997851 | 21.3522
La | 5.613898 | 0.576465 | 1445 | 5.617478 | 1.11002 | 178.8055 | 20 | 3574 | 7.727767 | 165.0048 | 12.95633 | 13.80063 | 13.90064 | 13.70062 | 1.639083 | 0.041692 | 1.391689 | 0.973055 | 0.997305 | 21.3522
Ce | 9.749273 | 0.971146 | 1342 | 9.75549 | 1.910987 | 315.6284 | 20 | 6306 | 14.1617 | 302.3834 | 23.82994 | 13.24504 | 15.20076 | 10.80038 | 3.038244 | 0.072713 | 1.386153 | 0.971014 | 0.996222 | 21.3522
Pr | 0.63915 | 0.299632 | 3207 | 0.639558 | 0.124582 | 33.90379 | 20 | 678 | 0.599579 | 12.80232 | 1.606703 | 21.10147 | 0 | 21.10147 | 0.178535 | 0.004718 | 1.384262 | 0.980308 | 0.998237 | 21.3522
Nd | 1.48445 | 0.349091 | 2607 | 1.485396 | 0.282661 | 56.61057 | 20 | 1132 | 1.506102 | 32.1586 | 2.315174 | 24.45198 | 25.50215 | 23.40181 | 0.42448 | 0.010837 | 1.401138 | 0.97925 | 1.00303 | 21.3522
O | 34.27856 |  |  | 34.30042 | 58.84232
K
C
Al
Ti
Cr
Total | 99.93627 |  |  | 100 | 99.99999
Formula | Oxide
MgO | 0.648947
Na2O | 10.97629
SiO2 | 45.57919
CaO | 0.233571
ZnO | 3.642442
MnO | 2.775986
SrO | 13.53312
BaO | 0.344464
FeO | 1.719804
La2O3 | 6.58386
Ce2O3 | 11.41914
Pr2O3 | 0.748013
Nd2O3 | 1.731445
K2O
CO2
Al2O3
TiO2
Cr2O3
Total | 99.93626
15 / 1 . X = -13176. Y = 26042. Z = 524. Comment : 4 - R130530 Ferronordite
Mg | 0.377684 | 0.030944 | 192 | 0.382144 | 0.431702 | 108.9391 | 20 | 2178 | 4.336358 | 92.0882 | 6.464867 | 16.85095 | 18.80117 | 14.90073 | 0.010099 | 0.002097 | 0.93295 | 1.938067 | 0.999804 | 21.2363
Na | 8.452415 | 0.341293 | 530 | 8.552217 | 10.214 | 1107.634 | 20 | 22072 | 50.52102 | 1072.879 | 31.87021 | 34.75452 | 47.50745 | 22.0016 | 0.81654 | 0.040133 | 0.949965 | 2.21952 | 1.004021 | 21.2363
Si | 20.77421 | 0.462495 | 290 | 21.01951 | 20.5491 | 7590.905 | 20 | 148108 | 353.4835 | 7506.681 | 90.12679 | 84.22474 | 104.3359 | 64.11356 | 1.208125 | 0.159975 | 0.944503 | 1.378527 | 0.996781 | 21.2363
Ca | 0.216747 | 0.019498 | 157 | 0.219307 | 0.150237 | 153.1774 | 20 | 3062 | 5.046565 | 107.1704 | 3.329435 | 46.00702 | 49.40805 | 42.60599 | 0.016976 | 0.00206 | 0.988047 | 1.077616 | 0.988411 | 21.2363
Zn | 2.648237 | 0.184631 | 1390 | 2.679507 | 1.125285 | 209.2944 | 20 | 4183 | 7.397026 | 157.0854 | 4.008781 | 52.209 | 51.50875 | 52.90924 | 0.030317 | 0.022737 | 1.15625 | 1.007282 | 1 | 21.2363
Mn | 2.252186 | 0.112907 | 588 | 2.278779 | 1.13889 | 255.4151 | 20 | 5104 | 10.74635 | 228.2126 | 9.389416 | 27.20245 | 25.90221 | 28.50268 | 0.063861 | 0.019672 | 1.120108 | 1.023932 | 0.998745 | 21.2363
Sr | 11.787 | 0.787501 | 3182 | 11.92618 | 3.737236 | 172.1477 | 20 | 3441 | 7.449371 | 158.1971 | 12.33975 | 13.95067 | 16.60091 | 11.30042 | 0.178383 | 0.072315 | 1.224779 | 1.330742 | 1.000898 | 21.2363
Ba | 0.37283 | 0.056718 | 580 | 0.377232 | 0.075422 | 170.9464 | 20 | 3417 | 3.421697 | 72.66418 | 1.739342 | 98.2822 | 108.3387 | 88.22568 | 0.008532 | 0.002776 | 1.3939 | 0.976225 | 0.987405 | 21.2363
Fe | 1.34727 | 0.099403 | 771 | 1.363178 | 0.670202 | 187.3157 | 20 | 3744 | 7.049771 | 149.7111 | 4.981183 | 37.60467 | 0 | 37.60467 | 0.025534 | 0.011978 | 1.102746 | 1.022279 | 0.998049 | 21.2363
La | 5.943117 | 0.603547 | 1362 | 6.013291 | 1.188626 | 185.7638 | 20 | 3713 | 8.177665 | 173.6633 | 15.35177 | 12.10048 | 11.90047 | 12.3005 | 1.734508 | 0.04412 | 1.391518 | 0.973202 | 0.997497 | 21.2363
Ce | 9.158564 | 0.917417 | 1292 | 9.266705 | 1.81584 | 294.5861 | 20 | 5886 | 13.30045 | 282.4523 | 24.27809 | 12.13382 | 13.20057 | 10.80038 | 2.853472 | 0.068291 | 1.38599 | 0.971145 | 0.996152 | 21.2363
Pr | 0.595228 | 0.285135 | 3045 | 0.602256 | 0.117354 | 30.6531 | 20 | 613 | 0.558098 | 11.85193 | 1.630383 | 18.80117 | 0 | 18.80117 | 0.166183 | 0.004392 | 1.384117 | 0.980809 | 0.99831 | 21.2363
Nd | 1.182108 | 0.310892 | 2524 | 1.196066 | 0.227678 | 48.10764 | 20 | 962 | 1.198699 | 25.45594 | 2.123799 | 22.65169 | 22.80172 | 22.50167 | 0.337842 | 0.008625 | 1.400999 | 0.979723 | 1.00315 | 21.2363
O | 33.72542 |  |  | 34.12363 | 58.55842
K
C
Al
Ti
Cr
Total | 98.83302 |  |  | 100 | 100
Formula | Oxide
MgO | 0.626313
Na2O | 11.39368
SiO2 | 44.44381
CaO | 0.303273
ZnO | 3.29632
MnO | 2.908104
SrO | 13.93938
BaO | 0.416267
FeO | 1.733258
La2O3 | 6.969962
Ce2O3 | 10.72725
Pr2O3 | 0.696609
Nd2O3 | 1.378797
K2O
CO2
Al2O3
TiO2
Cr2O3
Total | 98.83302
16 / 1 . X = -13181. Y = 26060. Z = 516. Comment : 4 - R130530 Ferronordite
Mg | 0.384599 | 0.031612 | 185 | 0.389935 | 0.442629 | 101.6841 | 20 | 2033 | 4.4138 | 87.93349 | 7.394873 | 13.75062 | 14.00065 | 13.5006 | 0.010279 | 0.002135 | 0.931732 | 1.941405 | 0.999828 | 19.9224
Na | 8.359148 | 0.341219 | 548 | 8.475118 | 10.17076 | 1026.365 | 20 | 20458 | 49.88408 | 993.8105 | 31.52797 | 32.5541 | 46.00698 | 19.1012 | 0.806246 | 0.039627 | 0.94873 | 2.225686 | 1.004032 | 19.9224
Si | 20.49049 | 0.45847 | 301 | 20.77477 | 20.40783 | 7025.698 | 20 | 137330 | 348.634 | 6945.626 | 87.74184 | 80.07239 | 99.43262 | 60.71216 | 1.191551 | 0.15778 | 0.943256 | 1.380359 | 0.996721 | 19.9224
Ca | 0.225075 | 0.020334 | 162 | 0.228198 | 0.157082 | 147.8221 | 20 | 2955 | 5.246148 | 104.5159 | 3.413415 | 43.30621 | 45.80692 | 40.80549 | 0.017648 | 0.002141 | 0.986657 | 1.07805 | 0.988334 | 19.9224
Zn | 2.669328 | 0.190158 | 1421 | 2.706361 | 1.142046 | 196.9279 | 20 | 3936 | 7.467486 | 148.7702 | 4.089233 | 48.15765 | 48.3077 | 48.0076 | 0.030606 | 0.022954 | 1.154286 | 1.007428 | 1 | 19.9224
Mn | 2.407103 | 0.119965 | 614 | 2.440498 | 1.225599 | 255.2648 | 20 | 5101 | 11.50025 | 229.1126 | 9.760713 | 26.15228 | 23.80187 | 28.50268 | 0.068341 | 0.021052 | 1.118397 | 1.024172 | 0.998751 | 19.9224
Sr | 11.98899 | 0.806196 | 2995 | 12.15532 | 3.827417 | 162.1367 | 20 | 3241 | 7.591269 | 151.2363 | 14.87437 | 10.90041 | 13.10057 | 8.70025 | 0.181781 | 0.073692 | 1.223157 | 1.329867 | 1.000893 | 19.9224
Ba | 0.361643 | 0.059096 | 610 | 0.36666 | 0.073662 | 162.1868 | 20 | 3242 | 3.323198 | 66.20608 | 1.689785 | 95.98067 | 105.2365 | 86.72482 | 0.008287 | 0.002696 | 1.391862 | 0.97649 | 0.987341 | 19.9224
Fe | 1.300896 | 0.102941 | 824 | 1.318944 | 0.651582 | 173.6995 | 20 | 3472 | 6.816185 | 135.7948 | 4.582528 | 37.90474 | 0 | 37.90474 | 0.024688 | 0.011581 | 1.101029 | 1.022516 | 0.998041 | 19.9224
La | 6.049347 | 0.618719 | 1441 | 6.133273 | 1.218192 | 178.0045 | 20 | 3558 | 8.335042 | 166.054 | 14.89519 | 11.95047 | 12.3005 | 11.60044 | 1.767888 | 0.044969 | 1.389468 | 0.97344 | 0.997349 | 19.9224
Ce | 9.102046 | 0.917264 | 1323 | 9.228323 | 1.817044 | 274.8991 | 20 | 5493 | 13.23574 | 263.6876 | 24.51933 | 11.21153 | 11.30042 | 11.10041 | 2.839589 | 0.067959 | 1.383931 | 0.97136 | 0.996059 | 19.9224
Pr | 0.609604 | 0.300779 | 3225 | 0.618062 | 0.121015 | 30.00297 | 20 | 600 | 0.572312 | 11.40183 | 1.612964 | 18.60114 | 0 | 18.60114 | 0.170416 | 0.004504 | 1.38201 | 0.981063 | 0.998287 | 19.9224
Nd | 1.216393 | 0.324005 | 2646 | 1.233268 | 0.235893 | 46.55715 | 20 | 931 | 1.23507 | 24.60556 | 2.120901 | 21.9516 | 20.70141 | 23.20178 | 0.348092 | 0.008887 | 1.398847 | 0.979945 | 1.003155 | 19.9224
O | 33.46697 |  |  | 33.93127 | 58.50926
K
C
Al
Ti
Cr
Total | 98.63163 |  |  | 100 | 100
Formula | Oxide
MgO | 0.637781
Na2O | 11.26796
SiO2 | 43.83681
CaO | 0.314925
ZnO | 3.322572
MnO | 3.108139
SrO | 14.17825
BaO | 0.403777
FeO | 1.673597
La2O3 | 7.094545
Ce2O3 | 10.66105
Pr2O3 | 0.713434
Nd2O3 | 1.418787
K2O
CO2
Al2O3
TiO2
Cr2O3
Total | 98.63163
17 / 1 . X = -13577. Y = 26213. Z = 509. Comment : 4 - R130530 Ferronordite
Mg | 0.349632 | 0.030686 | 191 | 0.354855 | 0.399191 | 95.02979 | 20 | 1900 | 4.041028 | 80.27907 | 6.442383 | 14.75072 | 15.70081 | 13.80063 | 0.009411 | 0.001955 | 0.934113 | 1.92307 | 0.999682 | 19.866
Na | 8.441505 | 0.343986 | 566 | 8.567614 | 10.18942 | 1044.84 | 20 | 20825 | 50.82481 | 1009.686 | 29.72122 | 35.15469 | 48.70783 | 21.60154 | 0.82145 | 0.040375 | 0.95114 | 2.200552 | 1.003964 | 19.866
Si | 20.89183 | 0.466785 | 306 | 21.20393 | 20.64234 | 7182.919 | 20 | 140332 | 357.3968 | 7100.044 | 86.67224 | 82.8745 | 106.5374 | 59.21157 | 1.2215 | 0.161746 | 0.945705 | 1.369387 | 0.996633 | 19.866
Ca | 0.242216 | 0.020857 | 162 | 0.245834 | 0.167702 | 154.9292 | 20 | 3097 | 5.628861 | 111.823 | 3.594126 | 43.10622 | 48.20767 | 38.00476 | 0.018935 | 0.002298 | 0.989435 | 1.077758 | 0.988769 | 19.866
Zn | 2.387829 | 0.181526 | 1373 | 2.423501 | 1.013498 | 176.753 | 20 | 3533 | 6.659443 | 132.2965 | 3.975861 | 44.45654 | 47.20735 | 41.70574 | 0.027294 | 0.02047 | 1.158359 | 1.00698 | 1 | 19.866
Mn | 2.28687 | 0.118233 | 629 | 2.321034 | 1.155137 | 243.6457 | 20 | 4869 | 10.89516 | 216.4433 | 8.956758 | 27.20245 | 25.90221 | 28.50268 | 0.064745 | 0.019944 | 1.121877 | 1.023759 | 0.998854 | 19.866
Sr | 12.25428 | 0.820687 | 3136 | 12.43735 | 3.881049 | 166.141 | 20 | 3321 | 7.764046 | 154.2405 | 13.96082 | 11.90052 | 15.80082 | 8.000211 | 0.185918 | 0.07537 | 1.226346 | 1.325451 | 1.000909 | 19.866
Ba | 0.243754 | 0.055821 | 601 | 0.247396 | 0.049255 | 136.2612 | 20 | 2724 | 2.231612 | 44.3332 | 1.48226 | 91.92805 | 99.13242 | 84.72368 | 0.005565 | 0.00181 | 1.395971 | 0.976326 | 0.988256 | 19.866
Fe | 1.409258 | 0.104876 | 811 | 1.430311 | 0.700253 | 182.61 | 20 | 3650 | 7.364624 | 146.3056 | 5.029975 | 36.30435 | 0 | 36.30435 | 0.026674 | 0.012513 | 1.104535 | 1.021743 | 0.998235 | 19.866
La | 6.348217 | 0.643409 | 1356 | 6.443053 | 1.268227 | 183.6612 | 20 | 3671 | 8.718961 | 173.2109 | 17.57463 | 10.45036 | 10.60037 | 10.30035 | 1.849318 | 0.04704 | 1.393609 | 0.973287 | 0.997681 | 19.866
Ce | 8.417833 | 0.855457 | 1314 | 8.543588 | 1.667112 | 253.4117 | 20 | 5064 | 12.20512 | 242.4669 | 23.15353 | 10.94484 | 10.90039 | 11.0004 | 2.618481 | 0.062667 | 1.388096 | 0.971218 | 0.996101 | 19.866
Pr | 0.589111 | 0.291901 | 3120 | 0.597912 | 0.116019 | 28.15261 | 20 | 563 | 0.551276 | 10.95164 | 1.636687 | 17.20098 | 0 | 17.20098 | 0.164152 | 0.004338 | 1.386292 | 0.981126 | 0.998381 | 19.866
Nd | 0.890459 | 0.290238 | 2650 | 0.903762 | 0.171314 | 39.65519 | 20 | 793 | 0.90122 | 17.90363 | 1.823096 | 21.75156 | 22.60169 | 20.90144 | 0.254 | 0.006485 | 1.40323 | 0.979947 | 1.003255 | 19.866
O | 33.7753 |  |  | 34.27987 | 58.57949
K
C
Al
Ti
Cr
Total | 98.52808 |  |  | 100 | 100
Formula | Oxide
MgO | 0.579794
Na2O | 11.37897
SiO2 | 44.69543
CaO | 0.338908
ZnO | 2.972183
MnO | 2.95289
SrO | 14.49198
BaO | 0.272153
FeO | 1.813004
La2O3 | 7.445053
Ce2O3 | 9.85965
Pr2O3 | 0.689451
Nd2O3 | 1.038621
K2O
CO2
Al2O3
TiO2
Cr2O3
Total | 98.52811
18 / 1 . X = -13579. Y = 26225. Z = 509. Comment : 4 - R130530 Ferronordite
Mg | 0.387881 | 0.031803 | 190 | 0.390326 | 0.440393 | 104.0357 | 20 | 2080 | 4.498716 | 89.38499 | 7.101067 | 14.65072 | 16.20087 | 13.10057 | 0.010477 | 0.002176 | 0.933383 | 1.917996 | 0.999644 | 19.869
Na | 8.566946 | 0.347906 | 547 | 8.620941 | 10.2832 | 1062.361 | 20 | 21173 | 51.79966 | 1029.207 | 32.04314 | 33.1541 | 45.10671 | 21.20148 | 0.837206 | 0.041149 | 0.950397 | 2.193887 | 1.00394 | 19.869
Si | 20.82352 | 0.465274 | 308 | 20.95477 | 20.46018 | 7184.333 | 20 | 140359 | 357.3284 | 7099.758 | 84.94618 | 84.57512 | 106.0371 | 63.11314 | 1.221266 | 0.161715 | 0.944964 | 1.367199 | 0.996456 | 19.869
Ca | 0.243868 | 0.021038 | 165 | 0.245405 | 0.167905 | 157.0313 | 20 | 3139 | 5.665852 | 112.5748 | 3.532244 | 44.45653 | 46.20705 | 42.70602 | 0.019059 | 0.002313 | 0.988637 | 1.078613 | 0.989029 | 19.869
Zn | 2.39318 | 0.181104 | 1364 | 2.408264 | 1.010108 | 176.703 | 20 | 3532 | 6.681087 | 132.7465 | 4.019956 | 43.95644 | 48.50776 | 39.40512 | 0.027383 | 0.020537 | 1.157321 | 1.006899 | 1 | 19.869
Mn | 2.361625 | 0.119296 | 616 | 2.37651 | 1.186248 | 249.8558 | 20 | 4993 | 11.26144 | 223.7536 | 9.572196 | 26.10225 | 25.8022 | 26.4023 | 0.066922 | 0.020615 | 1.120932 | 1.023712 | 0.998868 | 19.869
Sr | 13.0282 | 0.847456 | 3069 | 13.11032 | 4.103163 | 176.2024 | 20 | 3522 | 8.289392 | 164.7019 | 15.32135 | 11.50045 | 13.60061 | 9.400291 | 0.198498 | 0.08047 | 1.225384 | 1.321469 | 1.000917 | 19.869
Ba | 0.202941 | 0.055002 | 603 | 0.20422 | 0.040779 | 129.4553 | 20 | 2588 | 1.858513 | 36.9268 | 1.399086 | 92.52847 | 100.8335 | 84.2234 | 0.004634 | 0.001508 | 1.394823 | 0.976787 | 0.988313 | 19.869
Fe | 1.374406 | 0.104946 | 828 | 1.383069 | 0.67913 | 180.7578 | 20 | 3613 | 7.189744 | 142.853 | 4.768737 | 37.90474 | 0 | 37.90474 | 0.026041 | 0.012216 | 1.103595 | 1.021593 | 0.998238 | 19.869
La | 6.162965 | 0.629155 | 1461 | 6.201808 | 1.224356 | 180.4073 | 20 | 3606 | 8.468309 | 168.2568 | 14.84774 | 12.15049 | 13.10057 | 11.20041 | 1.796154 | 0.045688 | 1.392458 | 0.973696 | 0.997793 | 19.869
Ce | 8.570864 | 0.871126 | 1479 | 8.624884 | 1.687959 | 260.9745 | 20 | 5215 | 12.43514 | 247.0739 | 18.77425 | 13.90066 | 16.30088 | 10.90039 | 2.66783 | 0.063848 | 1.386944 | 0.971584 | 0.996099 | 19.869
Pr | 0.451476 | 0.305675 | 3411 | 0.454321 | 0.088417 | 29.00278 | 20 | 580 | 0.422838 | 8.401375 | 1.407806 | 20.6014 | 0 | 20.6014 | 0.125907 | 0.003328 | 1.385127 | 0.981135 | 0.99838 | 19.869
Nd | 0.914412 | 0.298456 | 2742 | 0.920175 | 0.174942 | 41.75575 | 20 | 835 | 0.926265 | 18.40395 | 1.788117 | 23.3518 | 22.80172 | 23.90189 | 0.261059 | 0.006665 | 1.402045 | 0.979935 | 1.003266 | 19.869
O | 33.89138 |  |  | 34.10499 | 58.45321
K
C
Al
Ti
Cr
Total | 99.37367 |  |  | 99.99998 | 100
Formula | Oxide
MgO | 0.643222
Na2O | 11.54806
SiO2 | 44.5493
CaO | 0.34122
ZnO | 2.978845
MnO | 3.049416
SrO | 15.40723
BaO | 0.226585
FeO | 1.768168
La2O3 | 7.227794
Ce2O3 | 10.03889
Pr2O3 | 0.528373
Nd2O3 | 1.06656
K2O
CO2
Al2O3
TiO2
Cr2O3
Total | 99.37366
19 / 1 . X = -13614. Y = 26230. Z = 509. Comment : 4 - R130530 Ferronordite
Mg | 0.386931 | 0.030711 | 183 | 0.387729 | 0.435963 | 110.6404 | 20 | 2212 | 4.481113 | 95.18959 | 7.160825 | 15.45079 | 15.30077 | 15.6008 | 0.010436 | 0.002168 | 0.934285 | 1.918945 | 0.99966 | 21.2424
Na | 8.584264 | 0.34537 | 526 | 8.601956 | 10.22539 | 1135.287 | 20 | 22621 | 51.80126 | 1100.383 | 32.52562 | 34.90441 | 45.80692 | 24.0019 | 0.837232 | 0.04115 | 0.951312 | 2.196581 | 1.003949 | 21.2424
Si | 21.11761 | 0.469478 | 296 | 21.16113 | 20.59086 | 7776.154 | 20 | 151632 | 361.8765 | 7687.125 | 87.34466 | 89.02838 | 115.0437 | 63.0131 | 1.236811 | 0.163773 | 0.945884 | 1.367921 | 0.996578 | 21.2424
Ca | 0.261346 | 0.020349 | 150 | 0.261885 | 0.178566 | 171.1466 | 20 | 3421 | 6.069971 | 128.9407 | 4.055042 | 42.20588 | 43.20616 | 41.2056 | 0.020419 | 0.002478 | 0.989649 | 1.077951 | 0.988942 | 21.2424
Zn | 2.382358 | 0.177337 | 1362 | 2.387269 | 0.997871 | 191.1205 | 20 | 3820 | 6.642951 | 141.1122 | 3.821779 | 50.00825 | 49.80819 | 50.20832 | 0.027226 | 0.020419 | 1.158704 | 1.006912 | 1 | 21.2424
Mn | 2.356186 | 0.115215 | 590 | 2.361042 | 1.174488 | 265.833 | 20 | 5312 | 11.22663 | 238.4805 | 9.718791 | 27.35248 | 25.60216 | 29.10279 | 0.066715 | 0.020551 | 1.122159 | 1.023415 | 0.998867 | 21.2424
Sr | 12.61872 | 0.814581 | 3059 | 12.64473 | 3.943886 | 183.1106 | 20 | 3660 | 8.008041 | 170.11 | 14.08481 | 13.00057 | 14.80072 | 11.20041 | 0.191761 | 0.077738 | 1.22658 | 1.323935 | 1.000914 | 21.2424
Ba | 0.224446 | 0.053771 | 584 | 0.224908 | 0.044757 | 142.8173 | 20 | 2855 | 2.054127 | 43.63457 | 1.439941 | 99.1827 | 107.9384 | 90.42698 | 0.005122 | 0.001666 | 1.396296 | 0.976454 | 0.988248 | 21.2424
Fe | 1.418075 | 0.101558 | 781 | 1.420998 | 0.695363 | 195.9266 | 20 | 3916 | 7.41073 | 157.4217 | 5.088356 | 38.50489 | 0 | 38.50489 | 0.026841 | 0.012591 | 1.104821 | 1.021474 | 0.998255 | 21.2424
La | 6.236922 | 0.628324 | 1336 | 6.249777 | 1.229597 | 193.5736 | 20 | 3869 | 8.566505 | 181.9731 | 16.68673 | 11.60045 | 13.10057 | 10.10034 | 1.816982 | 0.046217 | 1.393938 | 0.973399 | 0.997507 | 21.2424
Ce | 8.344703 | 0.843692 | 1301 | 8.361901 | 1.630883 | 269.2891 | 20 | 5381 | 12.09895 | 257.0108 | 21.93216 | 12.27828 | 12.50052 | 12.00047 | 2.595704 | 0.062122 | 1.388428 | 0.971318 | 0.996069 | 21.2424
Pr | 0.591262 | 0.283531 | 3026 | 0.59248 | 0.11491 | 30.25302 | 20 | 605 | 0.553228 | 11.75189 | 1.635199 | 18.50113 | 0 | 18.50113 | 0.164733 | 0.004354 | 1.386638 | 0.981005 | 0.998383 | 21.2424
Nd | 1.072507 | 0.300807 | 2554 | 1.074717 | 0.203623 | 46.15703 | 20 | 923 | 1.085342 | 23.05527 | 1.997987 | 23.10176 | 22.50167 | 23.70185 | 0.305893 | 0.00781 | 1.403586 | 0.979828 | 1.003269 | 21.2424
O | 34.19899 |  |  | 34.26948 | 58.53384
K
C
Al
Ti
Cr
Total | 99.79432 |  |  | 100 | 99.99999
Formula | Oxide
MgO | 0.641647
Na2O | 11.57141
SiO2 | 45.17845
CaO | 0.365675
ZnO | 2.965374
MnO | 3.042392
SrO | 14.92298
BaO | 0.250595
FeO | 1.824347
La2O3 | 7.314529
Ce2O3 | 9.773993
Pr2O3 | 0.691968
Nd2O3 | 1.25096
K2O
CO2
Al2O3
TiO2
Cr2O3
Total | 99.79432
20 / 1 . X = -13605. Y = 26232. Z = 514. Comment : 4 - R130530 Ferronordite
Mg | 0.366089 | 0.030313 | 189 | 0.369628 | 0.416148 | 107.0878 | 20 | 2141 | 4.238899 | 90.3869 | 6.412089 | 16.70093 | 18.20109 | 15.20076 | 0.009872 | 0.00205 | 0.933967 | 1.91995 | 0.99966 | 21.3232
Na | 8.423493 | 0.33976 | 529 | 8.504935 | 10.12311 | 1117.707 | 20 | 22272 | 50.75236 | 1082.203 | 31.48064 | 35.5046 | 47.00729 | 24.0019 | 0.820279 | 0.040317 | 0.95099 | 2.199929 | 1.003952 | 21.3232
Si | 20.96886 | 0.466253 | 289 | 21.1716 | 20.62763 | 7743.704 | 20 | 151015 | 359.1547 | 7658.328 | 90.70177 | 85.37543 | 105.937 | 64.81386 | 1.227508 | 0.162542 | 0.945557 | 1.36843 | 0.996576 | 21.3232
Ca | 0.233317 | 0.020005 | 158 | 0.235572 | 0.160833 | 162.6372 | 20 | 3251 | 5.420384 | 115.5799 | 3.456153 | 47.0573 | 47.10732 | 47.00729 | 0.018234 | 0.002213 | 0.989276 | 1.078112 | 0.988909 | 21.3232
Zn | 2.401853 | 0.178085 | 1372 | 2.425076 | 1.014982 | 194.0242 | 20 | 3878 | 6.700002 | 142.8655 | 3.792596 | 51.15867 | 54.40977 | 47.90757 | 0.02746 | 0.020595 | 1.158152 | 1.006961 | 1 | 21.3232
Mn | 2.310509 | 0.114696 | 607 | 2.332848 | 1.161961 | 264.0298 | 20 | 5276 | 11.01275 | 234.827 | 9.041237 | 29.20284 | 26.20226 | 32.20342 | 0.065444 | 0.02016 | 1.121689 | 1.023496 | 0.998843 | 21.3232
Sr | 12.54691 | 0.816026 | 3246 | 12.66822 | 3.956309 | 184.4622 | 20 | 3687 | 7.959006 | 169.7115 | 12.50529 | 14.75073 | 16.70092 | 12.80054 | 0.190587 | 0.077262 | 1.226154 | 1.324421 | 1.000915 | 21.3232
Ba | 0.192991 | 0.05287 | 582 | 0.194857 | 0.038827 | 136.9118 | 20 | 2737 | 1.767039 | 37.67893 | 1.379702 | 99.2329 | 110.5403 | 87.92551 | 0.004406 | 0.001433 | 1.395743 | 0.976498 | 0.988153 | 21.3232
Fe | 1.43601 | 0.101509 | 775 | 1.449895 | 0.710419 | 198.2796 | 20 | 3963 | 7.507073 | 160.0748 | 5.189912 | 38.20481 | 0 | 38.20481 | 0.02719 | 0.012755 | 1.104348 | 1.021572 | 0.998228 | 21.3232
La | 6.187984 | 0.624476 | 1378 | 6.247812 | 1.230797 | 193.7238 | 20 | 3872 | 8.501222 | 181.2733 | 15.5595 | 12.45051 | 12.40051 | 12.50052 | 1.803135 | 0.045865 | 1.39338 | 0.97344 | 0.99751 | 21.3232
Ce | 8.398926 | 0.848217 | 1291 | 8.480131 | 1.656077 | 271.8937 | 20 | 5433 | 12.17995 | 259.7155 | 22.32614 | 12.17827 | 12.80054 | 11.40043 | 2.613081 | 0.062538 | 1.387867 | 0.971355 | 0.996066 | 21.3232
Pr | 0.603809 | 0.283879 | 3022 | 0.609647 | 0.118392 | 30.6531 | 20 | 613 | 0.565204 | 12.05196 | 1.647915 | 18.60114 | 0 | 18.60114 | 0.168299 | 0.004448 | 1.38606 | 0.981004 | 0.998371 | 21.3232
Nd | 1.044817 | 0.300478 | 2600 | 1.054919 | 0.20013 | 46.7072 | 20 | 934 | 1.057781 | 22.55527 | 1.933891 | 24.15193 | 24.10192 | 24.20193 | 0.298125 | 0.007611 | 1.402994 | 0.979816 | 1.003247 | 21.3232
O | 33.92685 |  |  | 34.25487 | 58.58439
K
C
Al
Ti
Cr
Total | 99.04241 |  |  | 100 | 100
Formula | Oxide
MgO | 0.607084
Na2O | 11.35469
SiO2 | 44.86023
CaO | 0.326457
ZnO | 2.98964
MnO | 2.983413
SrO | 14.83805
BaO | 0.215476
FeO | 1.847422
La2O3 | 7.257135
Ce2O3 | 9.837503
Pr2O3 | 0.706652
Nd2O3 | 1.218663
K2O
CO2
Al2O3
TiO2
Cr2O3
Total | 99.04242
21 / 1 . X = -13226. Y = 25978. Z = 518. Comment : 4 - R130530 Ferronordite Dark Mineral
Mg | 0.005027 | 0.020009 | 236 | 0.005079 | 0.004228 | 5.600103 | 20 | 112 | 0.063204 | 0.550019 | 1.108913 | 5.050085 | 4.700073 | 5.400096 | 0.000147 | 3.1e-05 | 1.028374 | 1.611146 | 0.996367 | 8.7023
Na | 14.50424 | 0.925216 | 1494 | 14.65463 | 12.8954 | 679.219 | 10 | 6777 | 103.0722 | 661.5176 | 38.37083 | 17.70144 | 28.80274 | 6.600144 | 1.686883 | 0.082911 | 1.046637 | 1.676652 | 1.002224 | 6.418
Si | 28.70223 | 0.670467 | 459 | 28.99984 | 20.88856 | 4141.026 | 20 | 81704 | 472.0444 | 4107.872 | 124.9033 | 33.15387 | 41.60571 | 24.70201 | 1.613339 | 0.213632 | 1.042471 | 1.287463 | 1.000144 | 8.7023
Ca | 0.006998 | 0.017166 | 201 | 0.00707 | 0.003569 | 11.95047 | 20 | 239 | 0.149397 | 1.300096 | 1.12207 | 10.65038 | 10.90039 | 10.40036 | 0.000503 | 6.1e-05 | 1.098034 | 1.045097 | 1.000149 | 8.7023
Zn
Mn | 0.001311 | 0.052039 | 629 | 0.001325 | 0.000488 | 4.400064 | 20 | 88 | 0.005746 | 0.050001 | 1.011494 | 4.350063 | 4.700073 | 4.000053 | 3.4e-05 | 1e-05 | 1.256265 | 0.99954 | 1.000522 | 8.7023
Sr
Ba
Fe | 0.0561 | 0.062692 | 695 | 0.056682 | 0.020532 | 8.150219 | 20 | 163 | 0.258564 | 2.250104 | 1.381366 | 5.900115 | 6.000119 | 5.800111 | 0.000967 | 0.000454 | 1.239568 | 0.99728 | 1.000316 | 8.7023
La
Ce
Pr
Nd
O | 46.18407 |  |  | 46.66296 | 58.99957
K | 0.068001 | 0.037396 | 339 | 0.068706 | 0.035549 | 10.60037 | 10 | 106 | 1.028406 | 6.600313 | 2.650054 | 4.000058 | 2.800026 | 5.200089 | 0.005396 | 0.000568 | 1.118387 | 1.071354 | 1.000458 | 6.418
C
Al | 9.436227 | 0.179674 | 321 | 9.534071 | 7.148363 | 1457.476 | 20 | 29010 | 165.3672 | 1439.075 | 79.20582 | 18.40113 | 20.20135 | 16.60091 | 0.460724 | 0.066741 | 1.066748 | 1.338477 | 0.999329 | 8.7023
Ti | 1e-05 | -0.000114 |  | 1e-05 | 4e-06 | 23.10176 | 20 | 462 | -0.045974 | -0.400078 | 0.982977 | 23.50184 | 25.8022 | 21.20148 | -3.2e-05 | -1.7e-05 | 1.212634 | 1.015742 | 0.999907 | 8.7023
Cr | 0.009521 | 0.024128 | 285 | 0.00962 | 0.003743 | 29.55288 | 20 | 591 | 0.229865 | 2.000355 | 1.072602 | 27.55253 | 30.10299 | 25.00206 | 0.000204 | 7.7e-05 | 1.227409 | 1.002781 | 1.016383 | 8.7023
Total | 98.97374 |  |  | 100 | 100
Formula | Oxide
MgO | 0.008336
Na2O | 19.55141
SiO2 | 61.40479
CaO | 0.009791
ZnO
MnO | 0.001693
SrO
BaO
FeO | 0.072173
La2O3
Ce2O3
Pr2O3
Nd2O3
K2O | 0.081915
CO2
Al2O3 | 17.82969
TiO2 | 1.7e-05
Cr2O3 | 0.013916
Total | 98.97375
22 / 1 . X = -13213. Y = 25966. Z = 518. Comment : 4 - R130530 Ferronordite Dark Mineral
Mg | 1e-05 | -5.9e-05 |  | 1e-05 | 8e-06 | 4.60007 | 20 | 92 | -0.046032 | -0.350012 | 0.929292 | 4.950082 | 5.400096 | 4.500067 | -0.000107 | -2.2e-05 | 1.028255 | 1.612586 | 0.996381 | 7.6036
Na | 14.60204 | 0.928104 | 1445 | 14.71878 | 12.95504 | 690.0679 | 10 | 6885 | 103.7764 | 673.1666 | 40.82926 | 16.90131 | 27.40248 | 6.400135 | 1.698408 | 0.083478 | 1.046516 | 1.676967 | 1.00223 | 6.4867
Si | 28.63207 | 0.6789 | 498 | 28.86098 | 20.79367 | 3607.133 | 20 | 71294 | 470.4981 | 3577.479 | 121.6441 | 29.65315 | 38.40487 | 20.90144 | 1.608054 | 0.212932 | 1.04235 | 1.289001 | 1.000145 | 7.6036
Ca | 0.012319 | 0.01857 | 213 | 0.012417 | 0.006269 | 11.10041 | 20 | 222 | 0.263051 | 2.000134 | 1.219788 | 9.100273 | 9.400291 | 8.800256 | 0.000885 | 0.000107 | 1.097904 | 1.045022 | 1.000134 | 7.6036
Zn
Mn | 0.007503 | 0.059208 | 708 | 0.007563 | 0.002786 | 4.450065 | 20 | 89 | 0.03288 | 0.250007 | 1.059525 | 4.200058 | 3.90005 | 4.500067 | 0.000194 | 6e-05 | 1.256113 | 0.999526 | 1.000497 | 7.6036
Sr
Ba
Fe | 0.098436 | 0.06861 | 711 | 0.099223 | 0.035951 | 8.150219 | 20 | 163 | 0.453752 | 3.450146 | 1.734062 | 4.700073 | 4.300061 | 5.100086 | 0.001698 | 0.000796 | 1.239417 | 0.997261 | 1.000316 | 7.6036
La
Ce
Pr
Nd
O | 46.24794 |  |  | 46.61769 | 58.95689
K | 0.051981 | 0.036847 | 362 | 0.052396 | 0.027117 | 9.800317 | 10 | 98 | 0.786262 | 5.100244 | 2.085141 | 4.700073 | 4.400064 | 5.000082 | 0.004125 | 0.000434 | 1.118255 | 1.071315 | 1.000442 | 6.4867
C
Al | 9.553143 | 0.191966 | 331 | 9.62952 | 7.221711 | 1287.195 | 20 | 25635 | 167.3344 | 1272.344 | 86.67528 | 14.85077 | 18.40112 | 11.30042 | 0.466205 | 0.067535 | 1.066625 | 1.33928 | 0.999402 | 7.6036
Ti | 0.000302 | 0.025544 | 307 | 0.000305 | 0.000129 | 19.8513 | 20 | 397 | 0.006576 | 0.050001 | 1.002525 | 19.8013 | 21.3015 | 18.30111 | 5e-06 | 2e-06 | 1.21249 | 1.015709 | 0.999863 | 7.6036
Cr | 0.001089 | 0.026039 | 313 | 0.001098 | 0.000427 | 25.50215 | 20 | 510 | 0.026307 | 0.200031 | 1.007906 | 25.30211 | 26.20226 | 24.40196 | 2.3e-05 | 9e-06 | 1.227261 | 1.002762 | 1.016235 | 7.6036
Total | 99.20683 |  |  | 99.99998 | 100
Formula | Oxide
MgO | 1.7e-05
Na2O | 19.68324
SiO2 | 61.25469
CaO | 0.017236
ZnO
MnO | 0.009688
SrO
BaO
FeO | 0.126637
La2O3
Ce2O3
Pr2O3
Nd2O3
K2O | 0.062617
CO2
Al2O3 | 18.0506
TiO2 | 0.000504
Cr2O3 | 0.001592
Total | 99.20683
23 / 1 . X = -13132. Y = 25982. Z = 518. Comment : 4 - R130530 Ferronordite Dark Mineral
Mg | 0.008264 | 0.018682 | 215 | 0.008485 | 0.007064 | 5.050084 | 20 | 101 | 0.103352 | 0.900027 | 1.216871 | 4.150057 | 4.000053 | 4.300061 | 0.000241 | 5e-05 | 1.028172 | 1.619838 | 0.996486 | 8.7084
Na | 14.82958 | 0.941063 | 1458 | 15.2261 | 13.40135 | 696.2963 | 10 | 6947 | 105.4904 | 679.295 | 40.95548 | 17.0013 | 27.20244 | 6.800153 | 1.72646 | 0.084856 | 1.046432 | 1.673136 | 1.002271 | 6.4394
Si | 27.95982 | 0.65514 | 466 | 28.70742 | 20.6827 | 4024.601 | 20 | 79437 | 458.2469 | 3990.597 | 118.3568 | 34.00396 | 40.50541 | 27.5025 | 1.566182 | 0.207387 | 1.042267 | 1.290089 | 1.000145 | 8.7084
Ca | 0.012098 | 0.017091 | 196 | 0.012422 | 0.006271 | 12.3505 | 20 | 247 | 0.25839 | 2.250165 | 1.222781 | 10.10034 | 10.80038 | 9.400291 | 0.000869 | 0.000105 | 1.097821 | 1.044913 | 1.000145 | 8.7084
Zn
Mn | 1e-05 | -5.7e-05 |  | 1e-05 | 4e-06 | 4.300061 | 20 | 86 | -0.040192 | -0.35001 | 0.92473 | 4.650072 | 5.000082 | 4.300061 | -0.000237 | -7.3e-05 | 1.256024 | 0.999497 | 1.000516 | 8.7084
Sr
Ba
Fe | 0.064767 | 0.064502 | 709 | 0.066499 | 0.024094 | 8.750253 | 20 | 175 | 0.298577 | 2.600127 | 1.422776 | 6.150126 | 5.700107 | 6.600144 | 0.001117 | 0.000524 | 1.239332 | 0.997248 | 1.000316 | 8.7084
La
Ce
Pr
Nd
O | 45.25024 |  |  | 46.46017 | 58.75673
K | 0.05543 | 0.035145 | 329 | 0.056912 | 0.029454 | 9.200279 | 10 | 92 | 0.838622 | 5.400225 | 2.421092 | 3.800054 | 5.200089 | 2.400019 | 0.0044 | 0.000463 | 1.11817 | 1.071152 | 1.000448 | 6.4394
C
Al | 9.205803 | 0.177518 | 319 | 9.451953 | 7.088428 | 1416.793 | 20 | 28204 | 160.6256 | 1398.792 | 78.70591 | 18.0011 | 21.20148 | 14.80072 | 0.447514 | 0.064828 | 1.06654 | 1.343736 | 0.999488 | 8.7084
Ti | 1e-05 | -3.7e-05 |  | 1e-05 | 4e-06 | 23.25178 | 20 | 465 | -0.143563 | -1.250202 | 0.948976 | 24.50199 | 25.60216 | 23.40181 | -9.9e-05 | -5.4e-05 | 1.212401 | 1.015647 | 0.999896 | 8.7084
Cr | 0.00975 | 0.024843 | 294 | 0.01001 | 0.003896 | 31.35324 | 20 | 627 | 0.235452 | 2.050411 | 1.069973 | 29.30283 | 28.90276 | 29.70291 | 0.000208 | 7.9e-05 | 1.227174 | 1.002726 | 1.016349 | 8.7084
Total | 97.39577 |  |  | 99.99999 | 100
Formula | Oxide
MgO | 0.013704
Na2O | 19.98996
SiO2 | 59.8165
CaO | 0.016928
ZnO
MnO | 1.3e-05
SrO
BaO
FeO | 0.083323
La2O3
Ce2O3
Pr2O3
Nd2O3
K2O | 0.066772
CO2
Al2O3 | 17.39431
TiO2 | 1.7e-05
Cr2O3 | 0.01425
Total | 97.39577
24 / 1 . X = 12227. Y = 26735. Z = 623. Comment : 5 - R130528 Ferronordite
Mg | 0.173714 | 0.024481 | 190 | 0.175891 | 0.199893 | 52.90924 | 20 | 1058 | 1.959717 | 38.95859 | 3.7926 | 13.95065 | 15.40078 | 12.50052 | 0.004564 | 0.000948 | 0.931354 | 1.975326 | 1.000065 | 19.8797
Na | 8.595366 | 0.350419 | 570 | 8.703039 | 10.45651 | 1038.598 | 20 | 20701 | 50.53363 | 1004.594 | 30.54336 | 34.00404 | 42.20588 | 25.8022 | 0.816744 | 0.040143 | 0.948354 | 2.259672 | 1.004177 | 19.8797
Si | 20.44389 | 0.457809 | 296 | 20.69999 | 20.35817 | 6928.785 | 20 | 135478 | 344.7218 | 6852.966 | 91.38517 | 75.81958 | 89.42638 | 62.21277 | 1.17818 | 0.15601 | 0.942851 | 1.392922 | 0.997157 | 19.8797
Ca | 0.394331 | 0.02504 | 170 | 0.399271 | 0.275163 | 231.7771 | 20 | 4632 | 9.22898 | 183.4694 | 4.797925 | 48.30779 | 53.40941 | 43.20616 | 0.031045 | 0.003767 | 0.986131 | 1.07552 | 0.987132 | 19.8797
Zn | 2.461329 | 0.182803 | 1369 | 2.492162 | 1.052888 | 181.4085 | 20 | 3626 | 6.886522 | 136.902 | 4.075997 | 44.50654 | 46.00698 | 43.0061 | 0.028225 | 0.021168 | 1.153314 | 1.008153 | 1 | 19.8797
Mn | 1.8661 | 0.107756 | 604 | 1.889477 | 0.949991 | 202.2349 | 20 | 4042 | 8.90772 | 177.0828 | 8.040481 | 25.15209 | 25.10208 | 25.2021 | 0.052935 | 0.016306 | 1.117656 | 1.025841 | 0.998676 | 19.8797
Sr | 10.21823 | 0.730271 | 2677 | 10.34623 | 3.261593 | 136.4114 | 20 | 2727 | 6.431743 | 127.8611 | 15.95407 | 8.550257 | 10.70038 | 6.400135 | 0.154015 | 0.062436 | 1.222625 | 1.338672 | 1.000836 | 19.8797
Ba | 0.290247 | 0.057728 | 613 | 0.293882 | 0.05911 | 149.824 | 20 | 2995 | 2.670707 | 53.09285 | 1.54887 | 96.73119 | 106.6375 | 86.82487 | 0.00666 | 0.002167 | 1.391035 | 0.975456 | 0.98765 | 19.8797
Fe | 2.41511 | 0.126651 | 815 | 2.445364 | 1.209468 | 288.1237 | 20 | 5757 | 12.642 | 251.3192 | 7.828497 | 36.80447 | 0 | 36.80447 | 0.045789 | 0.02148 | 1.100264 | 1.023946 | 0.998294 | 19.8797
La | 8.193638 | 0.801568 | 1424 | 8.296279 | 1.649737 | 236.4343 | 20 | 4725 | 11.30721 | 224.7839 | 20.29401 | 11.65045 | 11.80046 | 11.50044 | 2.398293 | 0.061004 | 1.388626 | 0.972533 | 0.997291 | 19.8797
Ce | 8.664628 | 0.8786 | 1420 | 8.773169 | 1.729447 | 263.8796 | 20 | 5273 | 12.62321 | 250.9457 | 20.40218 | 12.93389 | 14.40068 | 11.10041 | 2.708179 | 0.064814 | 1.383074 | 0.970552 | 0.995698 | 19.8797
Pr | 0.65694 | 0.304489 | 3234 | 0.665169 | 0.130391 | 30.85314 | 20 | 617 | 0.616307 | 12.252 | 1.658669 | 18.60114 | 0 | 18.60114 | 0.183516 | 0.00485 | 1.381102 | 0.982359 | 0.998347 | 19.8797
Nd | 0.929502 | 0.291584 | 2610 | 0.941146 | 0.180228 | 40.00528 | 20 | 800 | 0.943364 | 18.75379 | 1.882469 | 21.25149 | 22.0016 | 20.50139 | 0.265878 | 0.006788 | 1.397905 | 0.981075 | 1.003122 | 19.8797
O | 33.4598 |  |  | 33.87894 | 58.48742
K
C
Al
Ti
Cr
Total | 98.76281 |  |  | 100 | 100
Formula | Oxide
MgO | 0.28807
Na2O | 11.58638
SiO2 | 43.73712
CaO | 0.551748
ZnO | 3.063671
MnO | 2.409576
SrO | 12.08414
BaO | 0.324062
FeO | 3.107029
La2O3 | 9.609324
Ce2O3 | 10.14872
Pr2O3 | 0.768832
Nd2O3 | 1.084161
K2O
CO2
Al2O3
TiO2
Cr2O3
Total | 98.76283
25 / 1 . X = 12249. Y = 26733. Z = 623. Comment : 5 - R130528 Ferronordite
Mg | 0.185856 | 0.025016 | 191 | 0.187185 | 0.211441 | 55.91031 | 20 | 1118 | 2.095474 | 41.75965 | 3.951074 | 14.15066 | 14.90073 | 13.40059 | 0.00488 | 0.001014 | 0.932922 | 1.973168 | 1.000062 | 19.9285
Na | 8.850716 | 0.359085 | 573 | 8.913981 | 10.64511 | 1073.288 | 20 | 21390 | 52.11549 | 1038.583 | 30.92653 | 34.70444 | 46.60717 | 22.80172 | 0.842311 | 0.0414 | 0.949943 | 2.252991 | 1.004172 | 19.9285
Si | 20.74063 | 0.463955 | 300 | 20.88889 | 20.41957 | 7043.863 | 20 | 137677 | 349.5543 | 6966.093 | 90.57222 | 77.77068 | 92.6283 | 62.91306 | 1.194696 | 0.158197 | 0.94446 | 1.391572 | 0.99724 | 19.9285
Ca | 0.394937 | 0.024924 | 168 | 0.39776 | 0.272462 | 230.9258 | 20 | 4615 | 9.231429 | 183.9685 | 4.917783 | 46.95731 | 50.20832 | 43.7063 | 0.031054 | 0.003768 | 0.987939 | 1.074809 | 0.987232 | 19.9285
Zn | 2.45679 | 0.18439 | 1402 | 2.474351 | 1.039034 | 183.4109 | 20 | 3666 | 6.859708 | 136.7037 | 3.926819 | 46.70726 | 51.10862 | 42.3059 | 0.028115 | 0.021086 | 1.155911 | 1.007976 | 1 | 19.9285
Mn | 1.833101 | 0.107665 | 622 | 1.846204 | 0.922615 | 200.8831 | 20 | 4015 | 8.737773 | 174.1307 | 7.508978 | 26.75239 | 24.0019 | 29.50287 | 0.051925 | 0.015995 | 1.119898 | 1.025275 | 0.998658 | 19.9285
Sr | 9.950119 | 0.721909 | 2775 | 10.02124 | 3.140016 | 133.759 | 20 | 2674 | 6.250281 | 124.5587 | 14.53856 | 9.200292 | 11.10041 | 7.300176 | 0.14967 | 0.060675 | 1.224718 | 1.33941 | 1.000842 | 19.9285
Ba | 0.34381 | 0.058303 | 605 | 0.346267 | 0.069224 | 157.2315 | 20 | 3143 | 3.158891 | 62.95197 | 1.667716 | 94.27957 | 102.935 | 85.62418 | 0.007877 | 0.002563 | 1.393696 | 0.975049 | 0.987639 | 19.9285
Fe | 2.470181 | 0.127456 | 808 | 2.487839 | 1.223026 | 293.5842 | 20 | 5866 | 12.91014 | 257.2798 | 8.086749 | 36.30435 | 0 | 36.30435 | 0.04676 | 0.021935 | 1.102518 | 1.023464 | 0.99829 | 19.9285
La | 7.996654 | 0.786174 | 1541 | 8.053815 | 1.591826 | 233.3295 | 20 | 4663 | 11.02085 | 219.6289 | 17.03058 | 13.70062 | 12.70053 | 14.70071 | 2.337555 | 0.059459 | 1.391304 | 0.972168 | 0.997178 | 19.9285
Ce | 8.557268 | 0.868677 | 1411 | 8.618437 | 1.688658 | 260.8744 | 20 | 5213 | 12.44875 | 248.085 | 20.39765 | 12.78943 | 13.90064 | 11.40043 | 2.67075 | 0.063918 | 1.385766 | 0.970223 | 0.995668 | 19.9285
Pr | 0.677785 | 0.299165 | 3143 | 0.68263 | 0.133004 | 30.25302 | 20 | 605 | 0.63487 | 12.652 | 1.718822 | 17.60102 | 0 | 17.60102 | 0.189043 | 0.004996 | 1.383862 | 0.98195 | 0.99834 | 19.9285
Nd | 1.010491 | 0.302184 | 2647 | 1.017714 | 0.193711 | 42.3059 | 20 | 846 | 1.023876 | 20.40432 | 1.931637 | 21.90159 | 20.90144 | 22.90173 | 0.28857 | 0.007367 | 1.400728 | 0.980733 | 1.00311 | 19.9285
O | 33.82193 |  |  | 34.06369 | 58.45031
K
C
Al
Ti
Cr
Total | 99.29026 |  |  | 100 | 100
Formula | Oxide
MgO | 0.308205
Na2O | 11.93058
SiO2 | 44.37196
CaO | 0.552595
ZnO | 3.058021
MnO | 2.366966
SrO | 11.76707
BaO | 0.383866
FeO | 3.177878
La2O3 | 9.378305
Ce2O3 | 10.02297
Pr2O3 | 0.793228
Nd2O3 | 1.178625
K2O
CO2
Al2O3
TiO2
Cr2O3
Total | 99.29027
26 / 1 . X = 12222. Y = 26720. Z = 632. Comment : 5 - R130528 Ferronordite
Mg | 0.181541 | 0.024671 | 188 | 0.181211 | 0.204252 | 54.5098 | 20 | 1090 | 2.051393 | 40.80918 | 3.978636 | 13.70063 | 15.00074 | 12.40051 | 0.004777 | 0.000992 | 0.933505 | 1.967631 | 1.000024 | 19.8934
Na | 8.677139 | 0.353006 | 557 | 8.66138 | 10.32116 | 1048.918 | 20 | 20906 | 51.0855 | 1016.264 | 32.12224 | 32.65395 | 44.10642 | 21.20148 | 0.825664 | 0.040582 | 0.950535 | 2.253088 | 1.004156 | 19.8934
Si | 21.21221 | 0.47382 | 303 | 21.17368 | 20.65337 | 7201.364 | 20 | 140684 | 357.9952 | 7121.742 | 90.44398 | 79.62237 | 100.6334 | 58.61134 | 1.223545 | 0.162017 | 0.945055 | 1.389508 | 0.997277 | 19.8934
Ca | 0.406702 | 0.025049 | 164 | 0.405963 | 0.277483 | 233.6801 | 20 | 4670 | 9.501818 | 189.0235 | 5.232821 | 44.65662 | 48.10764 | 41.2056 | 0.031963 | 0.003878 | 0.988586 | 1.074639 | 0.987223 | 19.8934
Zn | 2.431257 | 0.183515 | 1394 | 2.426842 | 1.016888 | 180.9079 | 20 | 3616 | 6.783705 | 134.951 | 3.936463 | 45.95698 | 47.50745 | 44.40651 | 0.027803 | 0.020852 | 1.156776 | 1.007953 | 1 | 19.8934
Mn | 1.886219 | 0.108616 | 612 | 1.882793 | 0.938872 | 204.538 | 20 | 4088 | 8.984675 | 178.7357 | 7.927148 | 25.80221 | 23.80187 | 27.80255 | 0.053392 | 0.016447 | 1.120674 | 1.025259 | 0.998701 | 19.8934
Sr | 9.885833 | 0.722017 | 2849 | 9.867878 | 3.085299 | 133.0584 | 20 | 2660 | 6.203468 | 123.4081 | 13.78799 | 9.650314 | 11.10041 | 8.200222 | 0.148549 | 0.06022 | 1.22549 | 1.340468 | 1.000842 | 19.8934
Ba | 0.290358 | 0.05862 | 625 | 0.289831 | 0.057817 | 153.3275 | 20 | 3065 | 2.666406 | 53.04388 | 1.528938 | 100.2837 | 112.4417 | 88.12562 | 0.006649 | 0.002163 | 1.394633 | 0.974969 | 0.987573 | 19.8934
Fe | 2.41071 | 0.126189 | 805 | 2.406332 | 1.180409 | 286.2702 | 20 | 5720 | 12.5904 | 250.4659 | 7.995429 | 35.80423 | 0 | 35.80423 | 0.045602 | 0.021392 | 1.103293 | 1.023456 | 0.998328 | 19.8934
La | 8.073022 | 0.792355 | 1502 | 8.058359 | 1.589293 | 234.1808 | 20 | 4680 | 11.12079 | 221.2303 | 18.08269 | 12.95055 | 12.90055 | 13.00056 | 2.358753 | 0.059998 | 1.392245 | 0.972096 | 0.997249 | 19.8934
Ce | 8.741532 | 0.886074 | 1456 | 8.725656 | 1.705983 | 266.4341 | 20 | 5324 | 12.71109 | 252.8668 | 19.63799 | 13.56727 | 13.30058 | 13.90064 | 2.727032 | 0.065265 | 1.386708 | 0.970158 | 0.995714 | 19.8934
Pr | 0.604206 | 0.303522 | 3265 | 0.603108 | 0.117257 | 30.153 | 20 | 603 | 0.565606 | 11.25182 | 1.595297 | 18.90118 | 0 | 18.90118 | 0.168419 | 0.004451 | 1.384819 | 0.981859 | 0.998362 | 19.8934
Nd | 1.065015 | 0.307453 | 2639 | 1.063081 | 0.20191 | 43.10613 | 20 | 862 | 1.078478 | 21.45459 | 1.990903 | 21.65155 | 22.0016 | 21.3015 | 0.303958 | 0.00776 | 1.401703 | 0.980628 | 1.003144 | 19.8934
O | 34.3162 |  |  | 34.25388 | 58.65001
K
C
Al
Ti
Cr
Total | 100.1819 |  |  | 99.99998 | 100
Formula | Oxide
MgO | 0.301049
Na2O | 11.6966
SiO2 | 45.38084
CaO | 0.569058
ZnO | 3.02624
MnO | 2.435554
SrO | 11.69104
BaO | 0.324187
FeO | 3.101369
La2O3 | 9.467868
Ce2O3 | 10.23879
Pr2O3 | 0.707116
Nd2O3 | 1.242222
K2O
CO2
Al2O3
TiO2
Cr2O3
Total | 100.1819
27 / 1 . X = 12212. Y = 26710. Z = 628. Comment : 5 - R130528 Ferronordite
Mg | 0.177863 | 0.025133 | 199 | 0.179426 | 0.203051 | 55.11002 | 20 | 1102 | 2.006254 | 39.85925 | 3.61359 | 15.25077 | 15.20076 | 15.30077 | 0.004672 | 0.00097 | 0.932503 | 1.973178 | 1.000055 | 19.8675
Na | 8.686506 | 0.353363 | 551 | 8.762832 | 10.48397 | 1047.005 | 20 | 20868 | 51.0986 | 1015.201 | 32.92086 | 31.8037 | 42.3059 | 21.3015 | 0.825875 | 0.040592 | 0.949518 | 2.256047 | 1.004171 | 19.8675
Si | 20.68753 | 0.462925 | 299 | 20.8693 | 20.43817 | 7007.064 | 20 | 136974 | 348.8055 | 6929.894 | 90.79996 | 77.17034 | 91.6277 | 62.71297 | 1.192137 | 0.157858 | 0.944031 | 1.391512 | 0.997215 | 19.8675
Ca | 0.408638 | 0.025183 | 166 | 0.412229 | 0.282896 | 235.4328 | 20 | 4705 | 9.554592 | 189.8259 | 5.162218 | 45.6069 | 49.20799 | 42.00582 | 0.032141 | 0.0039 | 0.987458 | 1.075013 | 0.987224 | 19.8675
Zn | 2.519748 | 0.184666 | 1376 | 2.541888 | 1.06937 | 184.6625 | 20 | 3691 | 7.039425 | 139.8558 | 4.121316 | 44.80667 | 48.70783 | 40.90552 | 0.028851 | 0.021638 | 1.155222 | 1.008008 | 1 | 19.8675
Mn | 1.879717 | 0.108409 | 611 | 1.896233 | 0.949369 | 203.7369 | 20 | 4072 | 8.963619 | 178.0847 | 7.942285 | 25.65218 | 24.30195 | 27.00241 | 0.053267 | 0.016409 | 1.119303 | 1.025423 | 0.998634 | 19.8675
Sr | 10.03119 | 0.728558 | 2878 | 10.11933 | 3.176618 | 135.1102 | 20 | 2701 | 6.304763 | 125.2599 | 13.71632 | 9.850326 | 11.10041 | 8.600245 | 0.150974 | 0.061204 | 1.22416 | 1.339175 | 1.00084 | 19.8675
Ba | 0.328046 | 0.058602 | 614 | 0.330928 | 0.06628 | 156.3807 | 20 | 3126 | 3.014955 | 59.89961 | 1.620843 | 96.48105 | 106.5374 | 86.42464 | 0.007518 | 0.002446 | 1.392989 | 0.975191 | 0.987702 | 19.8675
Fe | 2.426942 | 0.128637 | 852 | 2.448267 | 1.2058 | 292.2315 | 20 | 5839 | 12.69038 | 252.1262 | 7.286605 | 40.10531 | 0 | 40.10531 | 0.045964 | 0.021562 | 1.10192 | 1.023566 | 0.998238 | 19.8675
La | 8.087845 | 0.792233 | 1389 | 8.158909 | 1.615582 | 232.5784 | 20 | 4648 | 11.15027 | 221.528 | 21.04704 | 11.05041 | 12.20049 | 9.900324 | 2.365006 | 0.060157 | 1.390593 | 0.972295 | 0.997186 | 19.8675
Ce | 8.50275 | 0.864283 | 1441 | 8.577461 | 1.68374 | 259.1214 | 20 | 5178 | 12.37413 | 245.843 | 19.51456 | 13.27836 | 13.5006 | 13.00056 | 2.654741 | 0.063535 | 1.385051 | 0.970337 | 0.995651 | 19.8675
Pr | 0.66617 | 0.295826 | 3107 | 0.672024 | 0.13118 | 29.50287 | 20 | 590 | 0.624231 | 12.40191 | 1.725217 | 17.10097 | 0 | 17.10097 | 0.185875 | 0.004912 | 1.383129 | 0.982112 | 0.998316 | 19.8675
Nd | 0.990828 | 0.30233 | 2681 | 0.999534 | 0.190602 | 42.3059 | 20 | 846 | 1.004367 | 19.95425 | 1.892742 | 22.35165 | 23.10176 | 21.60154 | 0.283071 | 0.007227 | 1.399978 | 0.980871 | 1.003088 | 19.8675
O | 33.73522 |  |  | 34.03164 | 58.50337
K
C
Al
Ti
Cr
Total | 99.129 |  |  | 100 | 100
Formula | Oxide
MgO | 0.29495
Na2O | 11.70923
SiO2 | 44.25835
CaO | 0.571766
ZnO | 3.136386
MnO | 2.427158
SrO | 11.86295
BaO | 0.366266
FeO | 3.122251
La2O3 | 9.485251
Ce2O3 | 9.959111
Pr2O3 | 0.779635
Nd2O3 | 1.15569
K2O
CO2
Al2O3
TiO2
Cr2O3
Total | 99.129
28 / 1 . X = 12240. Y = 26708. Z = 628. Comment : 5 - R130528 Ferronordite
Mg | 0.1686 | 0.023633 | 187 | 0.168958 | 0.19023 | 56.01035 | 20 | 1120 | 1.906063 | 40.50956 | 3.613386 | 15.50079 | 15.6008 | 15.40078 | 0.004439 | 0.000922 | 0.933788 | 1.966135 | 1.000004 | 21.253
Na | 8.944013 | 0.358809 | 541 | 8.962996 | 10.66879 | 1159.772 | 20 | 23107 | 52.89687 | 1124.217 | 32.61935 | 35.55472 | 48.50776 | 22.60169 | 0.85494 | 0.042021 | 0.950818 | 2.241732 | 1.004145 | 21.253
Si | 20.99016 | 0.467162 | 287 | 21.03471 | 20.49517 | 7619.96 | 20 | 148661 | 354.6834 | 7538.087 | 93.07022 | 81.87324 | 100.3332 | 63.41327 | 1.212226 | 0.160518 | 0.945353 | 1.387146 | 0.997192 | 21.253
Ca | 0.404191 | 0.024087 | 155 | 0.405048 | 0.276552 | 246.0997 | 20 | 4918 | 9.435978 | 200.5428 | 5.402032 | 45.55687 | 48.40773 | 42.70602 | 0.031742 | 0.003852 | 0.98896 | 1.074793 | 0.987457 | 21.253
Zn | 2.492743 | 0.17725 | 1314 | 2.498034 | 1.045564 | 194.3245 | 20 | 3884 | 6.952777 | 147.7674 | 4.173891 | 46.55717 | 48.90789 | 44.20645 | 0.028496 | 0.021372 | 1.157436 | 1.007725 | 1 | 21.253
Mn | 1.872131 | 0.105802 | 616 | 1.876104 | 0.934505 | 219.2585 | 20 | 4382 | 8.914297 | 189.4556 | 7.356938 | 29.80296 | 26.80237 | 32.80355 | 0.052974 | 0.016318 | 1.121188 | 1.025198 | 0.99866 | 21.253
Sr | 10.18079 | 0.715133 | 2769 | 10.20239 | 3.186369 | 146.4708 | 20 | 2928 | 6.400056 | 136.0204 | 14.01585 | 10.45037 | 12.10048 | 8.800256 | 0.153256 | 0.062129 | 1.225881 | 1.337391 | 1.00085 | 21.253
Ba | 0.307949 | 0.056116 | 591 | 0.308602 | 0.061494 | 162.2869 | 20 | 3244 | 2.825584 | 60.05214 | 1.587395 | 102.2347 | 110.9406 | 93.52886 | 0.007046 | 0.002292 | 1.395213 | 0.975038 | 0.987915 | 21.253
Fe | 2.352125 | 0.123892 | 838 | 2.357118 | 1.154991 | 305.3574 | 20 | 6101 | 12.28301 | 261.0509 | 6.891936 | 44.30648 | 0 | 44.30648 | 0.044488 | 0.02087 | 1.103821 | 1.023154 | 0.99825 | 21.253
La | 7.969021 | 0.777338 | 1437 | 7.985935 | 1.573271 | 246.6005 | 20 | 4928 | 10.96786 | 233.0999 | 18.26589 | 13.5006 | 13.80063 | 13.20057 | 2.326317 | 0.059173 | 1.392834 | 0.972154 | 0.997557 | 21.253
Ce | 8.675922 | 0.874457 | 1385 | 8.694337 | 1.697984 | 281.9621 | 20 | 5634 | 12.60817 | 267.9615 | 20.13921 | 14.00065 | 15.20076 | 12.50052 | 2.704952 | 0.064737 | 1.387306 | 0.970209 | 0.995732 | 21.253
Pr | 0.505439 | 0.284795 | 3113 | 0.506512 | 0.098368 | 29.6529 | 20 | 593 | 0.472951 | 10.05163 | 1.512805 | 19.60127 | 0 | 19.60127 | 0.140829 | 0.003722 | 1.385449 | 0.981844 | 0.998334 | 21.253
Nd | 0.815988 | 0.278863 | 2620 | 0.81772 | 0.155137 | 41.9058 | 20 | 838 | 0.825945 | 17.55382 | 1.720837 | 24.35198 | 27.00241 | 21.70155 | 0.232785 | 0.005943 | 1.402354 | 0.980621 | 1.003107 | 21.253
O | 34.10915 |  |  | 34.18154 | 58.46157
K
C
Al
Ti
Cr
Total | 99.78821 |  |  | 100 | 99.99999
Formula | Oxide
MgO | 0.279589
Na2O | 12.05634
SiO2 | 44.90578
CaO | 0.565544
ZnO | 3.102773
MnO | 2.417364
SrO | 12.03986
BaO | 0.343827
FeO | 3.026
La2O3 | 9.345898
Ce2O3 | 10.16194
Pr2O3 | 0.591527
Nd2O3 | 0.95176
K2O
CO2
Al2O3
TiO2
Cr2O3
Total | 99.78822
29 / 1 . X = 12219. Y = 26696. Z = 628. Comment : 5 - R130528 Ferronordite
Mg | 0.186922 | 0.025517 | 200 | 0.187105 | 0.21074 | 57.36086 | 20 | 1147 | 2.106979 | 41.96007 | 3.724542 | 15.40078 | 15.70081 | 15.10075 | 0.004907 | 0.001019 | 0.93364 | 1.972146 | 1.000059 | 19.9148
Na | 8.887882 | 0.360662 | 596 | 8.896573 | 10.59363 | 1079.532 | 20 | 21514 | 52.32676 | 1042.077 | 28.82198 | 37.45517 | 50.30835 | 24.602 | 0.845725 | 0.041568 | 0.950672 | 2.252336 | 1.004171 | 19.9148
Si | 21.05191 | 0.47049 | 302 | 21.07249 | 20.53955 | 7143.101 | 20 | 139572 | 354.7075 | 7063.929 | 90.22295 | 79.17166 | 96.43068 | 61.91265 | 1.212309 | 0.160529 | 0.945195 | 1.391291 | 0.997311 | 19.9148
Ca | 0.376754 | 0.024461 | 167 | 0.377122 | 0.25758 | 221.7622 | 20 | 4432 | 8.802751 | 175.305 | 4.773479 | 46.45715 | 49.10796 | 43.80633 | 0.029612 | 0.003593 | 0.988752 | 1.074411 | 0.987196 | 19.9148
Zn | 2.497595 | 0.183123 | 1357 | 2.500037 | 1.046788 | 182.4097 | 20 | 3646 | 6.967352 | 138.7534 | 4.178314 | 43.6563 | 41.9058 | 45.4068 | 0.028556 | 0.021417 | 1.157046 | 1.007918 | 1 | 19.9148
Mn | 1.891256 | 0.109471 | 632 | 1.893105 | 0.94332 | 206.9412 | 20 | 4136 | 9.007808 | 179.3887 | 7.510792 | 27.55252 | 25.60216 | 29.50287 | 0.05353 | 0.016489 | 1.120893 | 1.025191 | 0.998661 | 19.9148
Sr | 9.736941 | 0.717673 | 2913 | 9.746462 | 3.045096 | 131.7072 | 20 | 2633 | 6.106357 | 121.6069 | 13.03988 | 10.10034 | 11.10041 | 9.100273 | 0.146223 | 0.059278 | 1.225673 | 1.34091 | 1.000844 | 19.9148
Ba | 0.325039 | 0.058196 | 609 | 0.325357 | 0.064856 | 154.8291 | 20 | 3095 | 2.985155 | 59.44877 | 1.623281 | 95.3803 | 104.7362 | 86.02441 | 0.007444 | 0.002422 | 1.394885 | 0.974791 | 0.987484 | 19.9148
Fe | 2.392962 | 0.127914 | 852 | 2.395301 | 1.174134 | 289.0755 | 20 | 5776 | 12.49674 | 248.8702 | 7.189979 | 40.20533 | 0 | 40.20533 | 0.045262 | 0.021233 | 1.103516 | 1.023386 | 0.998265 | 19.9148
La | 7.957555 | 0.782132 | 1480 | 7.965337 | 1.569791 | 230.8758 | 20 | 4614 | 10.96045 | 218.2752 | 18.32271 | 12.60053 | 13.30058 | 11.90047 | 2.324746 | 0.059133 | 1.3925 | 0.971937 | 0.997285 | 19.9148
Ce | 8.831014 | 0.893864 | 1434 | 8.839649 | 1.726999 | 268.8884 | 20 | 5373 | 12.8402 | 255.71 | 20.40379 | 13.17836 | 14.20067 | 11.90047 | 2.754731 | 0.065928 | 1.386966 | 0.970016 | 0.995689 | 19.9148
Pr | 0.539179 | 0.297346 | 3235 | 0.539706 | 0.104853 | 28.65271 | 20 | 573 | 0.504729 | 10.05157 | 1.540374 | 18.60114 | 0 | 18.60114 | 0.150292 | 0.003972 | 1.385087 | 0.981705 | 0.998331 | 19.9148
Nd | 1.056477 | 0.30617 | 2633 | 1.05751 | 0.200704 | 42.90607 | 20 | 858 | 1.069784 | 21.30453 | 1.986251 | 21.60154 | 22.30164 | 20.90144 | 0.301508 | 0.007698 | 1.401979 | 0.980507 | 1.003107 | 19.9148
O | 34.17083 |  |  | 34.20424 | 58.52196
K
C
Al
Ti
Cr
Total | 99.90231 |  |  | 100 | 100
Formula | Oxide
MgO | 0.309973
Na2O | 11.98068
SiO2 | 45.0379
CaO | 0.527154
ZnO | 3.108812
MnO | 2.442058
SrO | 11.51497
BaO | 0.362908
FeO | 3.078535
La2O3 | 9.332451
Ce2O3 | 10.3436
Pr2O3 | 0.631014
Nd2O3 | 1.232263
K2O
CO2
Al2O3
TiO2
Cr2O3
Total | 99.90232
30 / 1 . X = 12213. Y = 26681. Z = 628. Comment : 5 - R130528 Ferronordite
Mg | 0.18781 | 0.024662 | 183 | 0.189158 | 0.214252 | 55.06 | 20 | 1101 | 2.1144 | 42.15945 | 4.268035 | 12.90055 | 13.5006 | 12.3005 | 0.004924 | 0.001023 | 0.932188 | 1.977559 | 1.000094 | 19.9392
Na | 8.65446 | 0.352351 | 564 | 8.716574 | 10.43773 | 1045.897 | 20 | 20846 | 50.77904 | 1012.493 | 31.31049 | 33.40406 | 44.10642 | 22.7017 | 0.820711 | 0.040338 | 0.949201 | 2.262768 | 1.004189 | 19.9392
Si | 20.72869 | 0.463741 | 302 | 20.87746 | 20.46402 | 7035.016 | 20 | 137508 | 348.8703 | 6956.194 | 89.25239 | 78.8216 | 97.13113 | 60.51208 | 1.192358 | 0.157887 | 0.943701 | 1.394534 | 0.99729 | 19.9392
Ca | 0.415628 | 0.025318 | 166 | 0.418611 | 0.287527 | 239.9899 | 20 | 4796 | 9.726213 | 193.9329 | 5.210713 | 46.05702 | 48.70783 | 43.40622 | 0.032718 | 0.00397 | 0.987062 | 1.074795 | 0.986991 | 19.9392
Zn | 2.488104 | 0.183269 | 1368 | 2.505961 | 1.055176 | 183.2608 | 20 | 3663 | 6.953849 | 138.6542 | 4.108381 | 44.60657 | 43.90636 | 45.30677 | 0.0285 | 0.021375 | 1.154575 | 1.008169 | 1 | 19.9392
Mn | 1.868994 | 0.108355 | 619 | 1.882408 | 0.943271 | 204.3377 | 20 | 4084 | 8.913866 | 177.7354 | 7.681192 | 26.60234 | 27.90257 | 25.30211 | 0.052971 | 0.016317 | 1.118779 | 1.02571 | 0.998672 | 19.9392
Sr | 9.748593 | 0.718661 | 2949 | 9.818559 | 3.084893 | 132.4078 | 20 | 2647 | 6.118975 | 122.0075 | 12.73107 | 10.40037 | 12.20049 | 8.600245 | 0.146525 | 0.0594 | 1.223729 | 1.341551 | 1.000831 | 19.9392
Ba | 0.316801 | 0.057749 | 606 | 0.319075 | 0.063962 | 152.9271 | 20 | 3057 | 2.913725 | 58.09734 | 1.612649 | 94.8298 | 101.1337 | 88.52586 | 0.007266 | 0.002364 | 1.392386 | 0.975094 | 0.987511 | 19.9392
Fe | 2.408836 | 0.126417 | 814 | 2.426124 | 1.195938 | 288.0736 | 20 | 5756 | 12.59675 | 251.1691 | 7.805922 | 36.9045 | 0 | 36.9045 | 0.045625 | 0.021403 | 1.101386 | 1.023935 | 0.998285 | 19.9392
La | 8.265511 | 0.806863 | 1371 | 8.324833 | 1.649877 | 238.1871 | 20 | 4760 | 11.40149 | 227.3367 | 21.95193 | 10.85039 | 12.20049 | 9.500298 | 2.418292 | 0.061513 | 1.389982 | 0.972211 | 0.997194 | 19.9392
Ce | 8.693901 | 0.880817 | 1397 | 8.756297 | 1.720346 | 264.9815 | 20 | 5295 | 12.65864 | 252.4032 | 21.06655 | 12.5783 | 13.60061 | 11.30042 | 2.71578 | 0.064996 | 1.384434 | 0.970263 | 0.995708 | 19.9392
Pr | 0.626081 | 0.288906 | 3049 | 0.630574 | 0.123196 | 28.30264 | 20 | 566 | 0.586871 | 11.70173 | 1.704885 | 16.60091 | 0 | 16.60091 | 0.174751 | 0.004618 | 1.382486 | 0.982199 | 0.998345 | 19.9392
Nd | 1.098199 | 0.306696 | 2568 | 1.10608 | 0.211104 | 42.85606 | 20 | 857 | 1.113618 | 22.20465 | 2.075212 | 20.65141 | 22.0016 | 19.30123 | 0.313862 | 0.008013 | 1.399316 | 0.980945 | 1.003118 | 19.9392
O | 33.78581 |  |  | 34.02829 | 58.54871
K
C
Al
Ti
Cr
Total | 99.28741 |  |  | 100 | 100
Formula | Oxide
MgO | 0.311446
Na2O | 11.66603
SiO2 | 44.34641
CaO | 0.581547
ZnO | 3.096998
MnO | 2.413314
SrO | 11.52875
BaO | 0.353711
FeO | 3.098958
La2O3 | 9.693615
Ce2O3 | 10.183
Pr2O3 | 0.732717
Nd2O3 | 1.280926
K2O
CO2
Al2O3
TiO2
Cr2O3
Total | 99.28741
31 / 1 . X = 12213. Y = 26653. Z = 628. Comment : 5 - R130528 Ferronordite
Mg | 0.189535 | 0.024946 | 187 | 0.189647 | 0.214763 | 55.96033 | 20 | 1119 | 2.136704 | 42.50974 | 4.160435 | 13.4506 | 13.10057 | 13.80063 | 0.004976 | 0.001034 | 0.932213 | 1.974885 | 1.000073 | 19.895
Na | 8.838908 | 0.358433 | 541 | 8.844151 | 10.58839 | 1065.685 | 20 | 21239 | 52.01966 | 1034.931 | 34.65254 | 30.75344 | 40.50541 | 21.00146 | 0.840762 | 0.041324 | 0.949225 | 2.256597 | 1.004178 | 19.895
Si | 20.80008 | 0.465206 | 292 | 20.81241 | 20.3962 | 7048.889 | 20 | 137773 | 350.6092 | 6975.37 | 95.87867 | 73.51884 | 91.02734 | 56.01035 | 1.198301 | 0.158674 | 0.94373 | 1.39302 | 0.997226 | 19.895
Ca | 0.406402 | 0.024973 | 163 | 0.406644 | 0.279251 | 233.1793 | 20 | 4660 | 9.506049 | 189.1228 | 5.29274 | 44.05644 | 47.30738 | 40.80549 | 0.031977 | 0.00388 | 0.987109 | 1.075068 | 0.987138 | 19.895
Zn | 2.445936 | 0.183557 | 1390 | 2.447387 | 1.030307 | 181.8591 | 20 | 3635 | 6.835996 | 136.0021 | 3.965792 | 45.85694 | 45.60686 | 46.10701 | 0.028017 | 0.021013 | 1.154691 | 1.008092 | 1 | 19.895
Mn | 1.895067 | 0.10808 | 595 | 1.896191 | 0.949988 | 204.2376 | 20 | 4082 | 9.039234 | 179.8356 | 8.36971 | 24.40199 | 21.70155 | 27.10242 | 0.053716 | 0.016547 | 1.118857 | 1.025505 | 0.998705 | 19.895
Sr | 10.07119 | 0.727075 | 2777 | 10.07716 | 3.165513 | 135.1603 | 20 | 2702 | 6.331237 | 125.96 | 14.69087 | 9.200292 | 11.10041 | 7.300176 | 0.151608 | 0.061461 | 1.223768 | 1.339799 | 1.000837 | 19.895
Ba | 0.309099 | 0.058373 | 616 | 0.309283 | 0.061987 | 154.2785 | 20 | 3084 | 2.842254 | 56.54665 | 1.57859 | 97.73185 | 107.9384 | 87.52528 | 0.007088 | 0.002306 | 1.392467 | 0.975216 | 0.987555 | 19.895
Fe | 2.384644 | 0.126976 | 836 | 2.386058 | 1.175953 | 286.8212 | 20 | 5731 | 12.47129 | 248.1163 | 7.410454 | 38.70494 | 0 | 38.70494 | 0.04517 | 0.02119 | 1.101469 | 1.023749 | 0.998324 | 19.895
La | 8.143352 | 0.797721 | 1462 | 8.148182 | 1.614545 | 235.7833 | 20 | 4712 | 11.23311 | 223.4828 | 19.1686 | 12.3005 | 12.50052 | 12.10048 | 2.382578 | 0.060604 | 1.390066 | 0.972318 | 0.997162 | 19.895
Ce | 8.701942 | 0.881531 | 1380 | 8.707104 | 1.710341 | 264.2803 | 20 | 5281 | 12.66995 | 252.0687 | 21.64173 | 12.2116 | 12.70053 | 11.60044 | 2.718206 | 0.065054 | 1.384521 | 0.970359 | 0.995735 | 19.895
Pr | 0.74276 | 0.291258 | 2972 | 0.743201 | 0.145171 | 29.55288 | 20 | 591 | 0.696259 | 13.85207 | 1.882252 | 15.70081 | 0 | 15.70081 | 0.207323 | 0.005479 | 1.382581 | 0.982101 | 0.998366 | 19.895
Nd | 1.043608 | 0.30236 | 2592 | 1.044227 | 0.199259 | 42.00582 | 20 | 840 | 1.058275 | 21.05437 | 2.004913 | 20.95145 | 21.3015 | 20.6014 | 0.298264 | 0.007615 | 1.399416 | 0.980852 | 1.003147 | 19.895
O | 33.9682 |  |  | 33.98835 | 58.46833
K
C
Al
Ti
Cr
Total | 99.94072 |  |  | 99.99999 | 99.99999
Formula | Oxide
MgO | 0.314306
Na2O | 11.91466
SiO2 | 44.49913
CaO | 0.568638
ZnO | 3.044511
MnO | 2.44698
SrO | 11.91025
BaO | 0.345112
FeO | 3.067834
La2O3 | 9.550348
Ce2O3 | 10.19242
Pr2O3 | 0.86927
Nd2O3 | 1.217253
K2O
CO2
Al2O3
TiO2
Cr2O3
Total | 99.94072
32 / 1 . X = 12218. Y = 26617. Z = 628. Comment : 5 - R130528 Ferronordite
Mg | 0.17605 | 0.025019 | 199 | 0.177713 | 0.199932 | 55.06 | 20 | 1101 | 1.993426 | 39.65922 | 3.575143 | 15.40078 | 14.80072 | 16.00084 | 0.004642 | 0.000964 | 0.934043 | 1.962536 | 0.999982 | 19.895
Na | 8.738476 | 0.355141 | 575 | 8.821043 | 10.49162 | 1062.563 | 20 | 21177 | 51.64405 | 1027.458 | 30.26858 | 35.10448 | 46.30708 | 23.90189 | 0.834691 | 0.041026 | 0.951077 | 2.241952 | 1.004134 | 19.895
Si | 20.94813 | 0.468254 | 301 | 21.14606 | 20.58758 | 7123.196 | 20 | 139192 | 354.0776 | 7044.375 | 90.37083 | 78.82185 | 99.03236 | 58.61134 | 1.210156 | 0.160244 | 0.945615 | 1.385719 | 0.997193 | 19.895
Ca | 0.394902 | 0.024708 | 163 | 0.398633 | 0.271959 | 227.1702 | 20 | 4540 | 9.216576 | 183.3638 | 5.185779 | 43.80638 | 47.40742 | 40.20533 | 0.031004 | 0.003762 | 0.989251 | 1.07475 | 0.987478 | 19.895
Zn | 2.42745 | 0.184859 | 1420 | 2.450386 | 1.02482 | 182.3096 | 20 | 3644 | 6.768138 | 134.6521 | 3.825413 | 47.6575 | 48.3077 | 47.00729 | 0.027739 | 0.020804 | 1.157843 | 1.007719 | 1 | 19.895
Mn | 1.874061 | 0.108533 | 617 | 1.891768 | 0.941571 | 203.6367 | 20 | 4070 | 8.92106 | 177.4845 | 7.786582 | 26.15226 | 24.602 | 27.70253 | 0.053014 | 0.016331 | 1.121545 | 1.025121 | 0.99867 | 19.895
Sr | 10.09698 | 0.733025 | 2953 | 10.19239 | 3.180758 | 136.6116 | 20 | 2731 | 6.343865 | 126.2112 | 13.13527 | 10.40036 | 11.60044 | 9.200279 | 0.151911 | 0.061583 | 1.226221 | 1.337331 | 1.000852 | 19.895
Ba | 0.302742 | 0.057617 | 608 | 0.305602 | 0.060848 | 149.774 | 20 | 2994 | 2.776782 | 55.24408 | 1.584409 | 94.52991 | 105.937 | 83.1228 | 0.006924 | 0.002253 | 1.395639 | 0.975001 | 0.988009 | 19.895
Fe | 2.395149 | 0.126738 | 824 | 2.41778 | 1.18379 | 286.2702 | 20 | 5720 | 12.50392 | 248.7655 | 7.632926 | 37.50464 | 0 | 37.50464 | 0.045288 | 0.021245 | 1.104179 | 1.023071 | 0.998287 | 19.895
La | 8.016326 | 0.786832 | 1442 | 8.09207 | 1.592935 | 231.3265 | 20 | 4623 | 11.0292 | 219.426 | 19.43843 | 11.90047 | 11.20041 | 12.60052 | 2.339328 | 0.059504 | 1.393263 | 0.972121 | 0.99746 | 19.895
Ce | 8.390122 | 0.854018 | 1434 | 8.469398 | 1.652762 | 255.6154 | 20 | 5108 | 12.18806 | 242.4815 | 19.46226 | 13.1339 | 13.40059 | 12.80054 | 2.614822 | 0.06258 | 1.387736 | 0.970179 | 0.995673 | 19.895
Pr | 0.446097 | 0.299575 | 3335 | 0.450312 | 0.087385 | 28.00259 | 20 | 560 | 0.417256 | 8.301308 | 1.421359 | 19.70128 | 0 | 19.70128 | 0.124245 | 0.003284 | 1.385888 | 0.981913 | 0.998339 | 19.895
Nd | 0.919246 | 0.297974 | 2727 | 0.927932 | 0.175909 | 41.60571 | 20 | 832 | 0.930079 | 18.50393 | 1.800974 | 23.10179 | 25.8022 | 20.40137 | 0.262134 | 0.006692 | 1.402803 | 0.980681 | 1.00312 | 19.895
O | 33.93824 |  |  | 34.25891 | 58.54813
K
C
Al
Ti
Cr
Total | 99.06397 |  |  | 99.99999 | 100
Formula | Oxide
MgO | 0.291943
Na2O | 11.77928
SiO2 | 44.81588
CaO | 0.552546
ZnO | 3.021501
MnO | 2.419855
SrO | 11.94075
BaO | 0.338013
FeO | 3.081349
La2O3 | 9.401376
Ce2O3 | 9.827192
Pr2O3 | 0.522078
Nd2O3 | 1.072198
K2O
CO2
Al2O3
TiO2
Cr2O3
Total | 99.06396
33 / 1 . X = 12200. Y = 26564. Z = 628. Comment : 5 - R130528 Ferronordite
Mg | 0.185157 | 0.025272 | 197 | 0.186897 | 0.21183 | 56.46052 | 20 | 1129 | 2.089282 | 41.55978 | 3.789109 | 14.90074 | 15.90083 | 13.90064 | 0.004866 | 0.001011 | 0.931936 | 1.97365 | 1.000065 | 19.8919
Na | 8.698476 | 0.353981 | 576 | 8.78018 | 10.52083 | 1053.248 | 20 | 20992 | 51.19137 | 1018.294 | 30.1319 | 34.95459 | 47.90757 | 22.0016 | 0.827375 | 0.040666 | 0.948946 | 2.256361 | 1.004175 | 19.8919
Si | 20.63873 | 0.461865 | 296 | 20.83258 | 20.4335 | 6995.603 | 20 | 136755 | 347.8745 | 6919.883 | 92.38785 | 75.71995 | 93.42879 | 58.0111 | 1.188955 | 0.157437 | 0.943444 | 1.392764 | 0.997212 | 19.8919
Ca | 0.406133 | 0.024902 | 161 | 0.409947 | 0.281762 | 232.328 | 20 | 4643 | 9.50245 | 189.0218 | 5.364773 | 43.30621 | 45.80692 | 40.80549 | 0.031965 | 0.003879 | 0.98678 | 1.075192 | 0.98707 | 19.8919
Zn | 2.343781 | 0.182862 | 1422 | 2.365795 | 0.996814 | 178.3549 | 20 | 3565 | 6.552781 | 130.3473 | 3.715135 | 48.00766 | 52.10896 | 43.90636 | 0.026857 | 0.020142 | 1.154194 | 1.008143 | 1 | 19.8919
Mn | 1.820451 | 0.107167 | 615 | 1.83755 | 0.9214 | 198.8804 | 20 | 3975 | 8.683342 | 172.7282 | 7.604706 | 26.15228 | 23.20178 | 29.10279 | 0.051601 | 0.015895 | 1.118438 | 1.025814 | 0.998755 | 19.8919
Sr | 10.02539 | 0.727679 | 2866 | 10.11956 | 3.181559 | 135.1603 | 20 | 2702 | 6.30206 | 125.3599 | 13.7914 | 9.800333 | 12.00047 | 7.600191 | 0.15091 | 0.061177 | 1.223395 | 1.339783 | 1.000834 | 19.8919
Ba | 0.35776 | 0.057508 | 589 | 0.361121 | 0.072438 | 154.779 | 20 | 3094 | 3.290412 | 65.45255 | 1.732734 | 89.32648 | 96.13049 | 82.52247 | 0.008205 | 0.002669 | 1.391977 | 0.975294 | 0.987605 | 19.8919
Fe | 2.371397 | 0.126961 | 841 | 2.393672 | 1.180719 | 285.9195 | 20 | 5713 | 12.40276 | 246.7144 | 7.292922 | 39.20507 | 0 | 39.20507 | 0.044922 | 0.021073 | 1.101046 | 1.023982 | 0.998397 | 19.8919
La | 8.140179 | 0.797891 | 1494 | 8.216639 | 1.629508 | 236.1839 | 20 | 4720 | 11.22736 | 223.3334 | 18.37929 | 12.85055 | 13.70062 | 12.00047 | 2.381356 | 0.060573 | 1.389571 | 0.972388 | 0.997369 | 19.8919
Ce | 8.782567 | 0.888113 | 1309 | 8.865061 | 1.742863 | 265.3321 | 20 | 5302 | 12.78737 | 254.3651 | 24.19354 | 10.96707 | 10.30035 | 11.80046 | 2.743397 | 0.065657 | 1.384022 | 0.970422 | 0.995814 | 19.8919
Pr | 0.646227 | 0.290767 | 3056 | 0.652297 | 0.127524 | 28.65271 | 20 | 573 | 0.605865 | 12.0518 | 1.725972 | 16.60091 | 0 | 16.60091 | 0.180407 | 0.004768 | 1.382066 | 0.982252 | 0.998411 | 19.8919
Nd | 0.986592 | 0.294868 | 2567 | 0.995859 | 0.190193 | 40.4554 | 20 | 809 | 1.000608 | 19.904 | 1.968499 | 20.5514 | 21.20148 | 19.90131 | 0.282012 | 0.0072 | 1.398888 | 0.981008 | 1.003189 | 19.8919
O | 33.66662 |  |  | 33.98285 | 58.50906
K
C
Al
Ti
Cr
Total | 99.06945 |  |  | 100 | 100
Formula | Oxide
MgO | 0.307046
Na2O | 11.72536
SiO2 | 44.15395
CaO | 0.568261
ZnO | 2.917356
MnO | 2.350632
SrO | 11.85609
BaO | 0.399442
FeO | 3.050793
La2O3 | 9.546628
Ce2O3 | 10.28685
Pr2O3 | 0.756295
Nd2O3 | 1.150749
K2O
CO2
Al2O3
TiO2
Cr2O3
Total | 99.06945
34 / 1 . X = 12200. Y = 26542. Z = 628. Comment : 5 - R130528 Ferronordite
Mg | 0.18787 | 0.024994 | 189 | 0.188694 | 0.213417 | 55.96033 | 20 | 1119 | 2.117322 | 42.1597 | 4.05491 | 13.80063 | 15.20076 | 12.40051 | 0.004931 | 0.001024 | 0.932482 | 1.974869 | 1.000078 | 19.9118
Na | 8.844394 | 0.358806 | 562 | 8.883173 | 10.62184 | 1069.713 | 20 | 21319 | 52.05248 | 1036.459 | 32.1677 | 33.25425 | 46.80723 | 19.70128 | 0.841292 | 0.04135 | 0.949498 | 2.25548 | 1.00418 | 19.9118
Si | 20.77079 | 0.464592 | 294 | 20.86186 | 20.41916 | 7043.288 | 20 | 137666 | 349.9718 | 6968.568 | 94.26307 | 74.71948 | 92.72836 | 56.71061 | 1.196123 | 0.158386 | 0.944005 | 1.392819 | 0.997258 | 19.9118
Ca | 0.413683 | 0.025373 | 168 | 0.415496 | 0.284975 | 239.6394 | 20 | 4789 | 9.676777 | 192.6821 | 5.103346 | 46.9573 | 49.70815 | 44.20645 | 0.032552 | 0.00395 | 0.987412 | 1.07478 | 0.987052 | 19.9118
Zn | 2.3468 | 0.184128 | 1444 | 2.35709 | 0.991056 | 180.107 | 20 | 3600 | 6.556357 | 130.5489 | 3.634259 | 49.55811 | 49.90822 | 49.20799 | 0.026871 | 0.020153 | 1.155114 | 1.008103 | 1 | 19.9118
Mn | 1.887704 | 0.107938 | 596 | 1.895981 | 0.948698 | 203.6868 | 20 | 4071 | 8.998926 | 179.1848 | 8.313075 | 24.50198 | 24.20193 | 24.80203 | 0.053477 | 0.016473 | 1.119228 | 1.025699 | 0.998751 | 19.9118
Sr | 9.88958 | 0.726664 | 3027 | 9.932942 | 3.116316 | 134.6598 | 20 | 2692 | 6.212868 | 123.7094 | 12.29722 | 10.95043 | 14.00065 | 7.900206 | 0.148774 | 0.060312 | 1.224124 | 1.340099 | 1.000834 | 19.9118
Ba | 0.264614 | 0.057318 | 616 | 0.265775 | 0.0532 | 146.0203 | 20 | 2919 | 2.432652 | 48.43849 | 1.496388 | 97.58183 | 108.9391 | 86.22453 | 0.006066 | 0.001973 | 1.392911 | 0.975075 | 0.987603 | 19.9118
Fe | 2.405968 | 0.126301 | 811 | 2.416517 | 1.18948 | 286.9214 | 20 | 5733 | 12.57631 | 250.417 | 7.859914 | 36.5044 | 0 | 36.5044 | 0.045551 | 0.021368 | 1.101841 | 1.023844 | 0.9984 | 19.9118
La | 8.316922 | 0.811882 | 1410 | 8.353389 | 1.653142 | 239.7896 | 20 | 4792 | 11.46753 | 228.3392 | 20.94152 | 11.45044 | 10.40036 | 12.50052 | 2.432298 | 0.061869 | 1.390512 | 0.972193 | 0.997318 | 19.9118
Ce | 8.752004 | 0.884701 | 1250 | 8.790378 | 1.724544 | 263.6792 | 20 | 5269 | 12.73901 | 253.6567 | 26.30859 | 10.02255 | 10.20034 | 9.800317 | 2.733022 | 0.065409 | 1.384968 | 0.970246 | 0.995735 | 19.9118
Pr | 0.635245 | 0.293273 | 3100 | 0.63803 | 0.124473 | 28.95277 | 20 | 579 | 0.595215 | 11.8518 | 1.693049 | 17.10097 | 0 | 17.10097 | 0.177235 | 0.004684 | 1.383038 | 0.982166 | 0.998397 | 19.9118
Nd | 0.961401 | 0.296099 | 2631 | 0.965616 | 0.184029 | 41.00555 | 20 | 820 | 0.974498 | 19.40401 | 1.89827 | 21.60154 | 21.50153 | 21.70155 | 0.274653 | 0.007012 | 1.399883 | 0.980893 | 1.003186 | 19.9118
O | 33.88649 |  |  | 34.03506 | 58.47567
K
C
Al
Ti
Cr
Total | 99.56345 |  |  | 100 | 99.99999
Formula | Oxide
MgO | 0.311544
Na2O | 11.92206
SiO2 | 44.43649
CaO | 0.578825
ZnO | 2.921114
MnO | 2.437472
SrO | 11.69548
BaO | 0.295444
FeO | 3.095268
La2O3 | 9.753909
Ce2O3 | 10.25106
Pr2O3 | 0.743442
Nd2O3 | 1.121367
K2O
CO2
Al2O3
TiO2
Cr2O3
Total | 99.56346
35 / 1 . X = 12187. Y = 26436. Z = 628. Comment : 5 - R130528 Ferronordite
Mg | 0.191501 | 0.024315 | 183 | 0.191745 | 0.217397 | 60.41204 | 20 | 1208 | 2.153973 | 45.81134 | 4.137612 | 14.6007 | 14.90073 | 14.30067 | 0.005016 | 0.001042 | 0.931857 | 1.980059 | 1.000109 | 21.2683
Na | 8.749674 | 0.352631 | 561 | 8.760834 | 10.50112 | 1129.595 | 20 | 22508 | 51.34354 | 1091.99 | 30.03812 | 37.60539 | 52.40906 | 22.80172 | 0.829834 | 0.040787 | 0.948867 | 2.263973 | 1.004196 | 21.2683
Si | 20.80532 | 0.463433 | 292 | 20.83186 | 20.43954 | 7527.191 | 20 | 146895 | 349.9771 | 7443.417 | 89.85041 | 83.7747 | 105.4367 | 62.11273 | 1.196141 | 0.158388 | 0.943359 | 1.396273 | 0.997295 | 21.2683
Ca | 0.419134 | 0.024457 | 156 | 0.419669 | 0.288539 | 255.1146 | 20 | 5098 | 9.810726 | 208.6575 | 5.491397 | 46.45714 | 48.70783 | 44.20645 | 0.033002 | 0.004005 | 0.986665 | 1.074984 | 0.986968 | 21.2683
Zn | 2.529372 | 0.180743 | 1368 | 2.532598 | 1.067448 | 201.2836 | 20 | 4023 | 7.072737 | 150.4251 | 3.957716 | 50.85854 | 50.80852 | 50.90855 | 0.028988 | 0.02174 | 1.153968 | 1.008215 | 1 | 21.2683
Mn | 1.892364 | 0.105156 | 591 | 1.894778 | 0.950409 | 219.6591 | 20 | 4390 | 9.030181 | 192.0566 | 7.957935 | 27.60252 | 26.00223 | 29.20281 | 0.053663 | 0.01653 | 1.118271 | 1.02561 | 0.9987 | 21.2683
Sr | 9.799842 | 0.701231 | 2805 | 9.812342 | 3.085991 | 141.5161 | 20 | 2829 | 6.150733 | 130.8156 | 13.22529 | 10.70041 | 13.80063 | 7.600191 | 0.147286 | 0.059708 | 1.223282 | 1.342463 | 1.00083 | 21.2683
Ba | 0.28895 | 0.055539 | 589 | 0.289319 | 0.058055 | 158.8332 | 20 | 3175 | 2.658806 | 56.54829 | 1.552851 | 102.2849 | 113.4425 | 91.1274 | 0.00663 | 0.002157 | 1.391793 | 0.975203 | 0.987367 | 21.2683
Fe | 2.245777 | 0.120608 | 815 | 2.248641 | 1.109547 | 291.9811 | 20 | 5834 | 11.74872 | 249.8752 | 6.934454 | 42.10585 | 0 | 42.10585 | 0.042553 | 0.019962 | 1.100873 | 1.024039 | 0.998268 | 21.2683
La | 8.18963 | 0.795693 | 1421 | 8.200075 | 1.626761 | 253.7122 | 20 | 5070 | 11.30376 | 240.4117 | 19.07527 | 13.30058 | 12.70053 | 13.90064 | 2.397561 | 0.060985 | 1.389383 | 0.972309 | 0.997047 | 21.2683
Ce | 8.78202 | 0.883592 | 1360 | 8.793221 | 1.729311 | 285.619 | 20 | 5707 | 12.79142 | 272.0517 | 21.05204 | 13.56728 | 14.90073 | 11.90047 | 2.744265 | 0.065678 | 1.38383 | 0.970352 | 0.995845 | 21.2683
Pr | 0.922612 | 0.289779 | 2796 | 0.923789 | 0.18066 | 34.30388 | 20 | 686 | 0.865281 | 18.40305 | 2.157364 | 15.90083 | 0 | 15.90083 | 0.257652 | 0.006809 | 1.381861 | 0.982127 | 0.998362 | 21.2683
Nd | 1.114785 | 0.300465 | 2472 | 1.116207 | 0.213248 | 45.85694 | 20 | 917 | 1.131043 | 24.05536 | 2.103377 | 21.80157 | 20.50139 | 23.10176 | 0.318773 | 0.008139 | 1.398676 | 0.980868 | 1.003136 | 21.2683
O | 33.94164 |  |  | 33.98493 | 58.53198
K
C
Al
Ti
Cr
Total | 99.87261 |  |  | 100 | 100
Formula | Oxide
MgO | 0.317566
Na2O | 11.79438
SiO2 | 44.51035
CaO | 0.586453
ZnO | 3.148366
MnO | 2.443489
SrO | 11.58935
BaO | 0.322615
FeO | 2.889183
La2O3 | 9.604623
Ce2O3 | 10.28621
Pr2O3 | 1.079754
Nd2O3 | 1.300272
K2O
CO2
Al2O3
TiO2
Cr2O3
Total | 99.87261
36 / 1 . X = 12188. Y = 26390. Z = 628. Comment : 5 - R130528 Ferronordite
Mg | 0.194193 | 0.025331 | 191 | 0.194824 | 0.220406 | 57.36086 | 20 | 1147 | 2.181968 | 43.46022 | 4.126491 | 13.90064 | 13.90064 | 13.90064 | 0.005082 | 0.001055 | 0.932431 | 1.980885 | 1.000119 | 19.9179
Na | 8.84946 | 0.359207 | 571 | 8.87822 | 10.61859 | 1068.555 | 20 | 21296 | 51.93069 | 1034.35 | 31.24035 | 34.20431 | 45.90695 | 22.50167 | 0.839324 | 0.041253 | 0.949448 | 2.262241 | 1.0042 | 19.9179
Si | 20.78505 | 0.464956 | 297 | 20.85259 | 20.41521 | 7037.319 | 20 | 137552 | 349.4946 | 6961.199 | 92.45027 | 76.12005 | 92.92849 | 59.31161 | 1.194492 | 0.15817 | 0.94395 | 1.395742 | 0.997334 | 19.9179
Ca | 0.3966 | 0.024908 | 167 | 0.397889 | 0.272967 | 231.2764 | 20 | 4622 | 9.281564 | 184.8693 | 4.98364 | 46.40712 | 48.40773 | 44.40651 | 0.031222 | 0.003789 | 0.98734 | 1.074501 | 0.986917 | 19.9179
Zn | 2.476346 | 0.18534 | 1411 | 2.484394 | 1.044844 | 185.1631 | 20 | 3701 | 6.918684 | 137.8056 | 3.909906 | 47.35742 | 49.70815 | 45.00668 | 0.028356 | 0.021267 | 1.154975 | 1.00817 | 1 | 19.9179
Mn | 1.873589 | 0.108087 | 608 | 1.879678 | 0.940777 | 203.5366 | 20 | 4068 | 8.933393 | 177.9344 | 7.949972 | 25.60218 | 23.20178 | 28.00259 | 0.053087 | 0.016353 | 1.119124 | 1.025669 | 0.99868 | 19.9179
Sr | 9.612835 | 0.71173 | 2883 | 9.644074 | 3.026449 | 130.0058 | 20 | 2599 | 6.030024 | 120.1054 | 13.13144 | 9.900344 | 12.40051 | 7.400181 | 0.144395 | 0.058537 | 1.224053 | 1.342248 | 1.000831 | 19.9179
Ba | 0.305653 | 0.057518 | 606 | 0.306646 | 0.061397 | 150.6749 | 20 | 3012 | 2.811288 | 55.99496 | 1.591413 | 94.67992 | 105.0364 | 84.32346 | 0.00701 | 0.002281 | 1.392796 | 0.974896 | 0.98739 | 19.9179
Fe | 2.436188 | 0.126638 | 805 | 2.444105 | 1.203362 | 289.6766 | 20 | 5788 | 12.7359 | 253.6724 | 8.045617 | 36.00428 | 0 | 36.00428 | 0.046129 | 0.021639 | 1.101733 | 1.023918 | 0.998302 | 19.9179
La | 8.260027 | 0.807021 | 1415 | 8.28687 | 1.64039 | 238.4875 | 20 | 4766 | 11.39363 | 226.9371 | 20.64749 | 11.55044 | 11.60044 | 11.50044 | 2.416623 | 0.06147 | 1.390395 | 0.972034 | 0.997197 | 19.9179
Ce | 8.874036 | 0.897096 | 1383 | 8.902875 | 1.747054 | 269.6397 | 20 | 5388 | 12.92055 | 257.3503 | 21.94086 | 12.28939 | 11.80046 | 12.90055 | 2.77197 | 0.066341 | 1.384848 | 0.970105 | 0.995695 | 19.9179
Pr | 0.733998 | 0.296361 | 3053 | 0.736383 | 0.143696 | 30.30303 | 20 | 606 | 0.68793 | 13.70212 | 1.825384 | 16.60091 | 0 | 16.60091 | 0.204843 | 0.005414 | 1.38291 | 0.982043 | 0.998349 | 19.9179
Nd | 0.958387 | 0.296983 | 2650 | 0.961502 | 0.183291 | 41.30563 | 20 | 826 | 0.971691 | 19.35403 | 1.881669 | 21.9516 | 23.10176 | 20.80143 | 0.273861 | 0.006992 | 1.39975 | 0.980801 | 1.003123 | 19.9179
O | 33.91972 |  |  | 34.02995 | 58.48157
K
C
Al
Ti
Cr
Total | 99.67607 |  |  | 100 | 100
Formula | Oxide
MgO | 0.32203
Na2O | 11.92889
SiO2 | 44.46698
CaO | 0.554923
ZnO | 3.082363
MnO | 2.419246
SrO | 11.3682
BaO | 0.341264
FeO | 3.134146
La2O3 | 9.687183
Ce2O3 | 10.39399
Pr2O3 | 0.859015
Nd2O3 | 1.117852
K2O
CO2
Al2O3
TiO2
Cr2O3
Total | 99.67608
37 / 1 . X = 12891. Y = 25771. Z = 628. Comment : 5 - R130528 Ferronordite
Mg | 0.173762 | 0.024797 | 196 | 0.174493 | 0.19724 | 53.75954 | 20 | 1075 | 1.953136 | 38.95881 | 3.632224 | 14.80072 | 14.80072 | 14.80072 | 0.004549 | 0.000945 | 0.932637 | 1.979714 | 1.000114 | 19.9468
Na | 8.700686 | 0.353944 | 559 | 8.737291 | 10.44127 | 1049.573 | 20 | 20919 | 50.97654 | 1016.819 | 32.04425 | 32.75385 | 42.50596 | 23.00175 | 0.823903 | 0.040495 | 0.949658 | 2.265273 | 1.004201 | 19.9468
Si | 20.93025 | 0.46797 | 300 | 21.0183 | 20.56019 | 7094.653 | 20 | 138647 | 351.7723 | 7016.732 | 91.04927 | 77.92103 | 95.32998 | 60.51208 | 1.202277 | 0.159201 | 0.944156 | 1.395926 | 0.997385 | 19.9468
Ca | 0.418542 | 0.025175 | 161 | 0.420303 | 0.288102 | 238.9382 | 20 | 4775 | 9.795153 | 195.382 | 5.485734 | 43.55629 | 46.7072 | 40.40539 | 0.03295 | 0.003998 | 0.987549 | 1.074342 | 0.986844 | 19.9468
Zn | 2.448197 | 0.183275 | 1386 | 2.458497 | 1.033085 | 182.1594 | 20 | 3641 | 6.838316 | 136.4025 | 3.981026 | 45.75691 | 47.10732 | 44.40651 | 0.028027 | 0.02102 | 1.155202 | 1.008222 | 1 | 19.9468
Mn | 1.872903 | 0.107832 | 604 | 1.880783 | 0.94054 | 203.3363 | 20 | 4064 | 8.92796 | 178.0842 | 8.052253 | 25.25211 | 24.80203 | 25.70218 | 0.053055 | 0.016343 | 1.119352 | 1.025673 | 0.998712 | 19.9468
Sr | 9.39699 | 0.701572 | 2832 | 9.436523 | 2.958832 | 126.9532 | 20 | 2538 | 5.885799 | 117.4029 | 13.2931 | 9.550304 | 10.50036 | 8.600245 | 0.140942 | 0.057137 | 1.224319 | 1.343923 | 1.000827 | 19.9468
Ba | 0.300322 | 0.058299 | 618 | 0.301586 | 0.060333 | 153.9782 | 20 | 3078 | 2.762118 | 55.09542 | 1.557179 | 98.88277 | 111.3409 | 86.42464 | 0.006888 | 0.002241 | 1.393085 | 0.974852 | 0.987277 | 19.9468
Fe | 2.367219 | 0.126868 | 843 | 2.377178 | 1.169428 | 286.2702 | 20 | 5720 | 12.37116 | 246.765 | 7.246401 | 39.50515 | 0 | 39.50515 | 0.044808 | 0.02102 | 1.101957 | 1.024027 | 0.998328 | 19.9468
La | 8.258304 | 0.806373 | 1383 | 8.293048 | 1.640236 | 238.2372 | 20 | 4761 | 11.38963 | 227.1867 | 21.55911 | 11.05042 | 8.900261 | 13.20057 | 2.415776 | 0.061449 | 1.390683 | 0.971996 | 0.997146 | 19.9468
Ce | 8.894762 | 0.898896 | 1384 | 8.932183 | 1.751334 | 270.5914 | 20 | 5407 | 12.94732 | 258.2576 | 21.93895 | 12.33384 | 11.80046 | 13.00056 | 2.777712 | 0.066478 | 1.385134 | 0.970071 | 0.99576 | 19.9468
Pr | 0.698305 | 0.296931 | 3094 | 0.701243 | 0.136724 | 30.153 | 20 | 603 | 0.654342 | 13.05203 | 1.763234 | 17.10097 | 0 | 17.10097 | 0.194842 | 0.005149 | 1.383193 | 0.98202 | 0.998371 | 19.9468
Nd | 1.132811 | 0.309382 | 2549 | 1.137577 | 0.216674 | 43.25617 | 20 | 865 | 1.148295 | 22.9048 | 2.125467 | 20.35137 | 21.40151 | 19.30123 | 0.323636 | 0.008263 | 1.400036 | 0.980779 | 1.003149 | 19.9468
O | 33.98801 |  |  | 34.131 | 58.60602
K
C
Al
Ti
Cr
Total | 99.58105 |  |  | 100 | 100
Formula | Oxide
MgO | 0.288149
Na2O | 11.72834
SiO2 | 44.77762
CaO | 0.585624
ZnO | 3.047325
MnO | 2.41836
SrO | 11.11294
BaO | 0.335312
FeO | 3.045417
La2O3 | 9.685163
Ce2O3 | 10.41827
Pr2O3 | 0.817243
Nd2O3 | 1.321298
K2O
CO2
Al2O3
TiO2
Cr2O3
Total | 99.58105
38 / 1 . X = 13000. Y = 25831. Z = 628. Comment : 5 - R130528 Ferronordite
Mg | 0.16949 | 0.023727 | 188 | 0.170471 | 0.192085 | 56.26044 | 20 | 1125 | 1.91408 | 40.65964 | 3.606253 | 15.6008 | 15.6008 | 15.6008 | 0.004458 | 0.000926 | 0.933547 | 1.96868 | 1.000031 | 21.2424
Na | 8.874629 | 0.356643 | 549 | 8.926022 | 10.63313 | 1148.083 | 20 | 22875 | 52.3377 | 1111.778 | 31.62338 | 36.30489 | 49.10796 | 23.50182 | 0.845902 | 0.041577 | 0.950576 | 2.248208 | 1.00416 | 21.2424
Si | 20.91629 | 0.465687 | 288 | 21.03741 | 20.51392 | 7576.616 | 20 | 147836 | 352.8223 | 7494.792 | 92.59715 | 81.82343 | 101.9343 | 61.71257 | 1.205866 | 0.159676 | 0.945101 | 1.389531 | 0.997243 | 21.2424
Ca | 0.380379 | 0.023595 | 157 | 0.382582 | 0.261418 | 235.2325 | 20 | 4701 | 8.884368 | 188.7253 | 5.057982 | 46.50717 | 49.70815 | 43.30619 | 0.029886 | 0.003626 | 0.988658 | 1.074736 | 0.987335 | 21.2424
Zn | 2.424904 | 0.175805 | 1315 | 2.438946 | 1.021635 | 190.3695 | 20 | 3805 | 6.765354 | 143.7123 | 4.080176 | 46.65718 | 46.00698 | 47.30738 | 0.027728 | 0.020796 | 1.156942 | 1.007875 | 1 | 21.2424
Mn | 1.852963 | 0.103719 | 574 | 1.863693 | 0.929052 | 213.3501 | 20 | 4264 | 8.826588 | 187.4979 | 8.252685 | 25.85221 | 25.50215 | 26.20226 | 0.052453 | 0.016158 | 1.120789 | 1.025114 | 0.998685 | 21.2424
Sr | 9.958603 | 0.705828 | 2735 | 10.01627 | 3.130699 | 142.9674 | 20 | 2858 | 6.252452 | 132.8171 | 14.08497 | 10.15035 | 12.10048 | 8.200222 | 0.149722 | 0.060696 | 1.225552 | 1.33924 | 1.000848 | 21.2424
Ba | 0.27861 | 0.055921 | 597 | 0.280223 | 0.055883 | 158.7331 | 20 | 3173 | 2.558418 | 54.34693 | 1.520633 | 104.3862 | 112.842 | 95.93036 | 0.00638 | 0.002075 | 1.394754 | 0.974975 | 0.987515 | 21.2424
Fe | 2.403869 | 0.123207 | 801 | 2.41779 | 1.185652 | 307.1109 | 20 | 6136 | 12.55534 | 266.7055 | 7.600742 | 40.40539 | 0 | 40.40539 | 0.045475 | 0.021333 | 1.103414 | 1.023287 | 0.99831 | 21.2424
La | 7.81456 | 0.763944 | 1421 | 7.859813 | 1.549642 | 241.7928 | 20 | 4832 | 10.76113 | 228.5922 | 18.31684 | 13.20058 | 13.00056 | 13.40059 | 2.282469 | 0.058058 | 1.39237 | 0.9721 | 0.997325 | 21.2424
Ce | 8.804866 | 0.886076 | 1377 | 8.855853 | 1.730888 | 285.7191 | 20 | 5709 | 12.7997 | 271.8963 | 20.67005 | 13.82286 | 14.80072 | 12.60052 | 2.746042 | 0.06572 | 1.386836 | 0.970161 | 0.995709 | 21.2424
Pr | 0.507955 | 0.289696 | 3176 | 0.510897 | 0.099297 | 30.50307 | 20 | 610 | 0.475544 | 10.1017 | 1.495148 | 20.40137 | 0 | 20.40137 | 0.141601 | 0.003742 | 1.384959 | 0.981675 | 0.998353 | 21.2424
Nd | 1.06011 | 0.301138 | 2582 | 1.066249 | 0.202447 | 46.45712 | 20 | 929 | 1.073573 | 22.80527 | 1.964207 | 23.65185 | 23.10176 | 24.20193 | 0.302576 | 0.007725 | 1.40185 | 0.98046 | 1.003129 | 21.2424
O | 33.97702 |  |  | 34.17377 | 58.49425
K
C
Al
Ti
Cr
Total | 99.42425 |  |  | 100 | 100
Formula | Oxide
MgO | 0.281064
Na2O | 11.96282
SiO2 | 44.74776
CaO | 0.532227
ZnO | 3.018332
MnO | 2.392613
SrO | 11.7771
BaO | 0.31107
FeO | 3.092568
La2O3 | 9.16475
Ce2O3 | 10.31297
Pr2O3 | 0.594472
Nd2O3 | 1.2365
K2O
CO2
Al2O3
TiO2
Cr2O3
Total | 99.42426
39 / 1 . X = -14516. Y = -387. Z = 541. Comment : 9 - R140485 Remondite
Mg
Na | 10.21189 | 0.751147 | 1543 | 10.21189 | 10.13662 | 353.8126 | 10 | 3534 | 53.71795 | 343.6122 | 34.6861 | 10.20041 | 14.80072 | 5.600103 | 0.87915 | 0.043211 | 0.975034 | 2.424027 | 1.005875 | 6.3966
Si
Ca | 8.318985 | 0.266182 | 480 | 8.318985 | 4.736578 | 1282.505 | 10 | 12771 | 197.3398 | 1262.304 | 63.48608 | 20.20136 | 22.20163 | 18.20109 | 0.663833 | 0.080551 | 1.014267 | 1.037257 | 0.981843 | 6.3966
Zn
Mn
Sr | 3.484968 | 0.323872 | 1602 | 3.484968 | 0.907648 | 141.9665 | 10 | 1419 | 20.11473 | 128.6659 | 10.6737 | 13.30059 | 14.6007 | 12.00047 | 0.05666 | 0.022877 | 1.256597 | 1.214035 | 0.999826 | 6.3966
Ba | 1e-05 | -8.8e-05 |  | 1e-05 | 2e-06 | 27.10242 | 10 | 271 | -0.125091 | -0.80016 | 0.971323 | 27.90258 | 30.00297 | 25.8022 | -0.000312 | -0.000101 | 1.431385 | 0.968924 | 0.98346 | 6.3966
Fe
La | 8.023263 | 1.192142 | 4042 | 8.023263 | 1.318116 | 73.61788 | 10 | 736 | 10.8054 | 69.11781 | 16.35928 | 4.500068 | 5.200089 | 3.800048 | 2.291858 | 0.058297 | 1.429054 | 0.966856 | 0.999058 | 6.3966
Ce | 13.16688 | 1.681026 | 3451 | 13.16688 | 2.144396 | 122.9499 | 10 | 1229 | 18.65832 | 119.3498 | 34.15231 | 3.600046 | 2.800026 | 4.60007 | 4.002949 | 0.095801 | 1.423497 | 0.965561 | 1 | 6.3966
Pr | 1.112648 | 0.80225 | 8217 | 1.112648 | 0.180196 | 12.3005 | 10 | 123 | 1.016226 | 6.500388 | 2.120735 | 5.800111 | 0 | 5.800111 | 0.302599 | 0.007997 | 1.421954 | 0.978455 | 1 | 6.3966
Nd | 3.166343 | 1.008603 | 7337 | 3.166343 | 0.50095 | 28.10261 | 10 | 281 | 3.127034 | 20.00239 | 3.469365 | 8.100217 | 8.000211 | 8.200222 | 0.881324 | 0.022501 | 1.439457 | 0.977619 | 1.004704 | 6.3966
O | 41.36857 |  |  | 41.36857 | 59.00301
K | 0.079943 | 0.039173 | 379 | 0.079943 | 0.04666 | 19.30123 | 10 | 193 | 1.610381 | 10.30096 | 2.144517 | 9.000269 | 8.200222 | 9.800317 | 0.007102 | 0.000747 | 1.034469 | 1.058573 | 0.977731 | 6.3966
C | 11.0665 |  |  | 11.0665 | 21.02583
Al
Ti
Cr
Total | 100 |  |  | 100 | 100
Formula | Oxide
MgO
Na2O | 13.76542
SiO2
CaO | 11.63993
ZnO
MnO
SrO | 4.121344
BaO | 1.1e-05
FeO
La2O3 | 9.409512
Ce2O3 | 15.42212
Pr2O3 | 1.302158
Nd2O3 | 3.693187
K2O | 0.0963
CO2 | 40.55002
Al2O3
TiO2
Cr2O3
Total | 100
40 / 1 . X = -14531. Y = -408. Z = 546. Comment : 9 - R140485 Remondite
Mg
Na | 10.76838 | 0.780141 | 1626 | 10.76838 | 10.84159 | 377.8706 | 10 | 3774 | 56.8257 | 366.27 | 32.57345 | 11.60057 | 17.80105 | 5.400096 | 0.930011 | 0.045711 | 0.971676 | 2.424663 | 1.005864 | 6.4455
Si
Ca | 8.436686 | 0.267547 | 472 | 8.436686 | 4.872162 | 1312.863 | 10 | 13072 | 200.5837 | 1292.862 | 65.63875 | 20.00135 | 22.80172 | 17.20098 | 0.674745 | 0.081875 | 1.010527 | 1.038786 | 0.981811 | 6.4455
Zn
Mn
Sr | 3.741772 | 0.333654 | 1621 | 3.741772 | 0.988443 | 152.8771 | 10 | 1528 | 21.57729 | 139.0764 | 11.07752 | 13.80066 | 16.60091 | 11.0004 | 0.06078 | 0.02454 | 1.252212 | 1.219404 | 0.999819 | 6.4455
Ba | 1e-05 | -1.4e-05 |  | 1e-05 | 2e-06 | 27.70253 | 10 | 277 | -0.822444 | -5.301062 | 0.839379 | 33.00359 | 32.60351 | 33.40368 | -0.002051 | -0.000667 | 1.425918 | 0.969984 | 0.983614 | 6.4455
Fe
La | 8.295544 | 1.204996 | 3640 | 8.295544 | 1.382302 | 75.91901 | 10 | 759 | 11.20456 | 72.21896 | 20.51838 | 3.700049 | 4.800076 | 2.600022 | 2.376521 | 0.06045 | 1.423558 | 0.9678 | 0.999037 | 6.4455
Ce | 13.24502 | 1.685781 | 3552 | 13.24502 | 2.187913 | 125.2517 | 10 | 1252 | 18.82563 | 121.3406 | 32.02418 | 3.911162 | 4.000053 | 3.800048 | 4.038842 | 0.09666 | 1.417982 | 0.966406 | 1 | 6.4455
Pr | 1.304 | 0.797014 | 7849 | 1.304 | 0.214201 | 13.10057 | 10 | 131 | 1.194705 | 7.700469 | 2.425987 | 5.400096 | 0 | 5.400096 | 0.355744 | 0.009402 | 1.416322 | 0.979297 | 1 | 6.4455
Nd | 3.053847 | 0.993948 | 7388 | 3.053847 | 0.490049 | 27.90257 | 10 | 279 | 3.025728 | 19.50233 | 3.32164 | 8.400238 | 7.200171 | 9.600305 | 0.852772 | 0.021772 | 1.433706 | 0.978364 | 1.004704 | 6.4455
O | 40.47723 |  |  | 40.47723 | 58.5558
K | 0.081508 | 0.039691 | 385 | 0.081508 | 0.048252 | 20.10133 | 10 | 201 | 1.644719 | 10.60104 | 2.115863 | 9.500299 | 10.00033 | 9.000267 | 0.007253 | 0.000763 | 1.030699 | 1.060623 | 0.977734 | 6.4455
C | 10.59601 |  |  | 10.59601 | 20.41929
Al
Ti
Cr
Total | 100 |  |  | 100 | 100
Formula | Oxide
MgO
Na2O | 14.51555
SiO2
CaO | 11.80461
ZnO
MnO
SrO | 4.425043
BaO | 1.1e-05
FeO
La2O3 | 9.728836
Ce2O3 | 15.51364
Pr2O3 | 1.526103
Nd2O3 | 3.561973
K2O | 0.098185
CO2 | 38.82605
Al2O3
TiO2
Cr2O3
Total | 100
41 / 1 . X = -14460. Y = -498. Z = 541. Comment : 9 - R140485 Remondite
Mg
Na | 11.24014 | 0.803771 | 1449 | 11.24014 | 11.28078 | 389.7005 | 10 | 3892 | 59.54228 | 380.6002 | 42.82257 | 9.100352 | 14.00065 | 4.200058 | 0.974471 | 0.047896 | 0.973167 | 2.411698 | 1.005862 | 6.3921
Si
Ca | 8.769143 | 0.275605 | 509 | 8.769143 | 5.048146 | 1353.014 | 10 | 13470 | 208.1026 | 1330.213 | 59.3382 | 22.80174 | 25.60216 | 20.00132 | 0.700038 | 0.084944 | 1.012282 | 1.038293 | 0.982389 | 6.3921
Zn
Mn
Sr | 3.74802 | 0.335251 | 1629 | 3.74802 | 0.986964 | 151.8761 | 10 | 1518 | 21.6166 | 138.1754 | 11.08533 | 13.70064 | 16.00084 | 11.40043 | 0.060891 | 0.024585 | 1.254195 | 1.217306 | 0.999808 | 6.3921
Ba | 1e-05 | -4.5e-05 |  | 1e-05 | 2e-06 | 27.80255 | 10 | 278 | -0.250366 | -1.600365 | 0.945571 | 29.40292 | 33.80377 | 25.00206 | -0.000624 | -0.000203 | 1.42853 | 0.970276 | 0.98387 | 6.3921
Fe
La | 7.821579 | 1.177172 | 4209 | 7.821579 | 1.299204 | 72.31725 | 10 | 723 | 10.54695 | 67.41718 | 14.75838 | 4.900079 | 4.800076 | 5.000082 | 2.237041 | 0.056902 | 1.426192 | 0.968056 | 0.998573 | 6.3921
Ce | 12.53145 | 1.625711 | 3771 | 12.53145 | 2.063497 | 117.9459 | 10 | 1179 | 17.77389 | 113.6125 | 27.21786 | 4.3334 | 5.400096 | 3.00003 | 3.813204 | 0.09126 | 1.420634 | 0.966634 | 1 | 6.3921
Pr | 1.36839 | 0.770867 | 7329 | 1.36839 | 0.224067 | 12.60052 | 10 | 126 | 1.251616 | 8.000454 | 2.739203 | 4.60007 | 0 | 4.60007 | 0.37269 | 0.00985 | 1.419057 | 0.979036 | 1 | 6.3921
Nd | 3.51174 | 1.04578 | 7151 | 3.51174 | 0.561745 | 29.90295 | 10 | 299 | 3.473467 | 22.20275 | 3.883398 | 7.700202 | 9.200279 | 6.200127 | 0.978962 | 0.024994 | 1.436508 | 0.978127 | 1.004704 | 6.3921
O | 40.43044 |  |  | 40.43044 | 58.30323
K | 0.067521 | 0.039446 | 399 | 0.067521 | 0.039846 | 18.70115 | 10 | 187 | 1.361182 | 8.700812 | 1.870052 | 10.00034 | 12.00047 | 8.000211 | 0.006003 | 0.000631 | 1.032456 | 1.060033 | 0.977554 | 6.3921
C | 10.51156 |  |  | 10.51156 | 20.19252
Al
Ti
Cr
Total | 99.99999 |  |  | 99.99999 | 100
Formula | Oxide
MgO
Na2O | 15.15148
SiO2
CaO | 12.26979
ZnO
MnO
SrO | 4.432431
BaO | 1.1e-05
FeO
La2O3 | 9.172981
Ce2O3 | 14.67785
Pr2O3 | 1.601459
Nd2O3 | 4.096054
K2O | 0.081337
CO2 | 38.51661
Al2O3
TiO2
Cr2O3
Total | 100
42 / 1 . X = -14276. Y = -519. Z = 541. Comment : 9 - R140485 Remondite
Mg
Na | 10.34718 | 0.780611 | 1660 | 10.34718 | 10.30047 | 321.9417 | 10 | 3216 | 54.29795 | 312.4413 | 33.88715 | 9.500405 | 15.20076 | 3.800048 | 0.888642 | 0.043677 | 0.973336 | 2.434095 | 1.005884 | 5.7542
Si
Ca | 7.49729 | 0.259657 | 523 | 7.49729 | 4.281013 | 1044.488 | 10 | 10409 | 178.1284 | 1024.987 | 53.55999 | 19.50127 | 21.40151 | 17.60102 | 0.599207 | 0.072709 | 1.012289 | 1.038294 | 0.981231 | 5.7542
Zn
Mn
Sr | 3.417563 | 0.337744 | 1663 | 3.417563 | 0.892654 | 124.6513 | 10 | 1246 | 19.66404 | 113.1508 | 10.83883 | 11.50044 | 12.00047 | 11.0004 | 0.055391 | 0.022364 | 1.254342 | 1.219954 | 0.999887 | 5.7542
Ba | 0.061305 | 0.131046 | 1531 | 0.061305 | 0.010216 | 27.60251 | 10 | 276 | 0.55621 | 3.200544 | 1.131159 | 24.40197 | 25.8022 | 23.00175 | 0.001387 | 0.000451 | 1.428455 | 0.968071 | 0.982865 | 5.7542
Fe
La | 8.284575 | 1.245193 | 3629 | 8.284575 | 1.364963 | 67.31495 | 10 | 673 | 11.19442 | 64.41492 | 23.21183 | 2.900028 | 3.00003 | 2.800026 | 2.374371 | 0.060395 | 1.426102 | 0.966097 | 0.998597 | 5.7542
Ce | 13.18311 | 1.736047 | 4233 | 13.18311 | 2.153217 | 112.2416 | 10 | 1122 | 18.73363 | 107.7971 | 25.25398 | 4.44451 | 4.800076 | 4.000053 | 4.019105 | 0.096188 | 1.420527 | 0.964883 | 1 | 5.7542
Pr | 1.423795 | 0.900012 | 8957 | 1.423795 | 0.231251 | 13.10057 | 10 | 131 | 1.303476 | 7.500463 | 2.339344 | 5.600103 | 0 | 5.600103 | 0.388132 | 0.010258 | 1.418901 | 0.978255 | 1 | 5.7542
Nd | 3.300912 | 1.043716 | 7197 | 3.300912 | 0.523743 | 25.10208 | 10 | 251 | 3.267516 | 18.80194 | 3.98437 | 6.300138 | 7.800201 | 4.800076 | 0.920917 | 0.023512 | 1.436332 | 0.977474 | 1.004704 | 5.7542
O | 41.27725 |  |  | 41.27725 | 59.04218
K | 0.116501 | 0.045955 | 421 | 0.116501 | 0.068193 | 22.50167 | 10 | 225 | 2.346355 | 13.5014 | 2.500109 | 9.000275 | 10.40036 | 7.600191 | 0.010348 | 0.001088 | 1.032485 | 1.059825 | 0.978643 | 5.7542
C | 11.09052 |  |  | 11.09052 | 21.1321
Al
Ti
Cr
Total | 100 |  |  | 100 | 100
Formula | Oxide
MgO
Na2O | 13.94779
SiO2
CaO | 10.49021
ZnO
MnO
SrO | 4.04163
BaO | 0.068447
FeO
La2O3 | 9.715973
Ce2O3 | 15.44113
Pr2O3 | 1.666301
Nd2O3 | 3.850147
K2O | 0.140339
CO2 | 40.63804
Al2O3
TiO2
Cr2O3
Total | 99.99999
43 / 1 . X = -14199. Y = -596. Z = 541. Comment : 9 - R140485 Remondite
Mg
Na | 10.72673 | 0.777679 | 1473 | 10.72673 | 10.78338 | 370.4523 | 10 | 3700 | 56.43264 | 361.152 | 39.83205 | 9.300358 | 14.00065 | 4.60007 | 0.923578 | 0.045394 | 0.971581 | 2.432309 | 1.005876 | 6.3997
Si
Ca | 8.072947 | 0.260995 | 485 | 8.072947 | 4.65508 | 1249.632 | 10 | 12445 | 192.0138 | 1228.831 | 60.0743 | 20.80144 | 22.80172 | 18.80117 | 0.645916 | 0.078377 | 1.010369 | 1.038838 | 0.981515 | 6.3997
Zn
Mn
Sr | 3.540038 | 0.326325 | 1601 | 3.540038 | 0.933743 | 143.568 | 10 | 1435 | 20.37086 | 130.3674 | 10.87589 | 13.20058 | 14.00065 | 12.40051 | 0.057382 | 0.023168 | 1.252067 | 1.222091 | 0.999848 | 6.3997
Ba | 0.022386 | 0.124077 | 1479 | 0.022386 | 0.003767 | 29.50287 | 10 | 295 | 0.203167 | 1.300205 | 1.046102 | 28.20267 | 31.80334 | 24.602 | 0.000507 | 0.000165 | 1.425663 | 0.969381 | 0.983146 | 6.3997
Fe
La | 8.287601 | 1.218716 | 4192 | 8.287601 | 1.378898 | 76.61937 | 10 | 766 | 11.20666 | 71.71929 | 15.63635 | 4.90008 | 5.400096 | 4.400064 | 2.376968 | 0.060461 | 1.423296 | 0.967264 | 0.998631 | 6.3997
Ce | 13.17058 | 1.679988 | 3466 | 13.17058 | 2.172339 | 123.5504 | 10 | 1235 | 18.7327 | 119.8836 | 33.69514 | 3.666711 | 3.400038 | 4.000053 | 4.018905 | 0.096183 | 1.417715 | 0.965927 | 1 | 6.3997
Pr | 1.346729 | 0.825386 | 8183 | 1.346729 | 0.220886 | 13.70062 | 10 | 137 | 1.234512 | 7.900509 | 2.362131 | 5.800111 | 0 | 5.800111 | 0.367597 | 0.009715 | 1.416036 | 0.978972 | 1 | 6.3997
Nd | 3.436786 | 1.033708 | 7127 | 3.436786 | 0.550668 | 29.50287 | 10 | 295 | 3.406828 | 21.80268 | 3.831444 | 7.700196 | 7.800201 | 7.600191 | 0.960181 | 0.024514 | 1.433408 | 0.978086 | 1.004704 | 6.3997
O | 40.61446 |  |  | 40.61446 | 58.66582
K | 0.082887 | 0.041117 | 404 | 0.082887 | 0.048995 | 21.00146 | 10 | 210 | 1.672125 | 10.7011 | 2.038905 | 10.30036 | 12.00047 | 8.600245 | 0.007374 | 0.000776 | 1.030547 | 1.060683 | 0.978075 | 6.3997
C | 10.69886 |  |  | 10.69886 | 20.58643
Al
Ti
Cr
Total | 100 |  |  | 100 | 100
Formula | Oxide
MgO
Na2O | 14.4594
SiO2
CaO | 11.29567
ZnO
MnO
SrO | 4.186471
BaO | 0.024994
FeO
La2O3 | 9.719522
Ce2O3 | 15.42645
Pr2O3 | 1.576109
Nd2O3 | 4.008629
K2O | 0.099847
CO2 | 39.2029
Al2O3
TiO2
Cr2O3
Total | 100
44 / 1 . X = -14171. Y = -802. Z = 541. Comment : 9 - R140485 Remondite
Mg
Na | 10.68681 | 0.779392 | 1648 | 10.68681 | 10.62855 | 368.5477 | 10 | 3681 | 56.27486 | 357.0471 | 32.04599 | 11.50059 | 18.20109 | 4.800076 | 0.920996 | 0.045267 | 0.973614 | 2.424978 | 1.005888 | 6.3447
Si
Ca | 7.428727 | 0.24882 | 493 | 7.428727 | 4.237871 | 1141.081 | 10 | 11368 | 176.522 | 1119.979 | 54.07582 | 21.1015 | 24.0019 | 18.20109 | 0.593804 | 0.072054 | 1.012644 | 1.037992 | 0.981046 | 6.3447
Zn
Mn
Sr | 3.293994 | 0.31826 | 1621 | 3.293994 | 0.859569 | 133.5588 | 10 | 1335 | 18.95412 | 120.2582 | 10.04155 | 13.30062 | 16.80093 | 9.800317 | 0.053391 | 0.021557 | 1.25472 | 1.219528 | 0.99988 | 6.3447
Ba | 1e-05 | -2.6e-05 |  | 1e-05 | 2e-06 | 29.20281 | 10 | 292 | -0.457167 | -2.900587 | 0.909649 | 32.1034 | 33.00359 | 31.20321 | -0.00114 | -0.000371 | 1.429001 | 0.967783 | 0.983252 | 6.3447
Fe
La | 8.794204 | 1.257665 | 3652 | 8.794204 | 1.447565 | 78.92055 | 10 | 789 | 11.87141 | 75.3205 | 21.92211 | 3.600044 | 3.00003 | 4.200058 | 2.517962 | 0.064048 | 1.426655 | 0.965839 | 0.999454 | 6.3447
Ce | 13.60473 | 1.72553 | 3520 | 13.60473 | 2.21999 | 126.3527 | 10 | 1263 | 19.32976 | 122.6415 | 34.04671 | 3.711157 | 3.800048 | 3.600043 | 4.146997 | 0.099249 | 1.421088 | 0.964651 | 1 | 6.3447
Pr | 1.274892 | 0.804955 | 7985 | 1.274892 | 0.206871 | 12.80054 | 10 | 128 | 1.166398 | 7.400445 | 2.370428 | 5.400096 | 0 | 5.400096 | 0.347315 | 0.009179 | 1.41949 | 0.978484 | 1 | 6.3447
Nd | 2.501598 | 0.931584 | 7517 | 2.501598 | 0.396545 | 24.10192 | 10 | 241 | 2.474771 | 15.70168 | 2.869196 | 8.400234 | 9.000267 | 7.800201 | 0.69749 | 0.017807 | 1.436939 | 0.977655 | 1.004704 | 6.3447
O | 41.21201 |  |  | 41.21201 | 58.89338
K | 0.164319 | 0.048122 | 412 | 0.164319 | 0.096093 | 31.50327 | 10 | 315 | 3.310308 | 21.00291 | 3.000208 | 10.50036 | 10.80038 | 10.20034 | 0.014599 | 0.001536 | 1.032836 | 1.059251 | 0.978577 | 6.3447
C | 11.03871 |  |  | 11.03871 | 21.01358
Al
Ti
Cr
Total | 100 |  |  | 100 | 100
Formula | Oxide
MgO
Na2O | 14.40559
SiO2
CaO | 10.39427
ZnO
MnO
SrO | 3.895498
BaO | 1.1e-05
FeO
La2O3 | 10.31365
Ce2O3 | 15.93497
Pr2O3 | 1.492037
Nd2O3 | 2.917836
K2O | 0.197941
CO2 | 40.44818
Al2O3
TiO2
Cr2O3
Total | 100
45 / 1 . X = -14279. Y = -484. Z = 541. Comment : 9 - R140485 Remondite
Mg
Na | 10.65045 | 0.778668 | 1546 | 10.65045 | 11.06492 | 360.5284 | 10 | 3601 | 54.86898 | 350.728 | 36.78719 | 9.800381 | 14.20067 | 5.400096 | 0.897988 | 0.044137 | 0.959889 | 2.513886 | 1.005932 | 6.3921
Si
Ca | 5.775812 | 0.211748 | 463 | 5.775812 | 3.441921 | 908.8175 | 10 | 9061 | 139.1431 | 889.4163 | 46.84325 | 19.40125 | 20.6014 | 18.20109 | 0.468064 | 0.056796 | 0.996825 | 1.043147 | 0.978161 | 6.3921
Zn
Mn
Sr | 2.532856 | 0.285458 | 1591 | 2.532856 | 0.690435 | 104.3359 | 10 | 1043 | 14.35137 | 91.73538 | 8.280281 | 12.60053 | 13.80063 | 11.40043 | 0.040426 | 0.016322 | 1.236599 | 1.256514 | 0.999972 | 6.3921
Ba | 1e-05 | -1.1e-05 |  | 1e-05 | 2e-06 | 28.40266 | 10 | 284 | -1.032745 | -6.601408 | 0.81141 | 35.00407 | 37.80471 | 32.20342 | -0.002575 | -0.000838 | 1.405613 | 0.967834 | 0.979758 | 6.3921
Fe
La | 10.05303 | 1.368069 | 3833 | 10.05303 | 1.728594 | 92.52824 | 10 | 925 | 13.81834 | 88.32819 | 22.03023 | 4.200058 | 4.400064 | 4.000053 | 2.930912 | 0.074552 | 1.403087 | 0.965902 | 0.997995 | 6.3921
Ce | 15.59229 | 1.910351 | 4068 | 15.59229 | 2.657818 | 149.2735 | 10 | 1492 | 22.52886 | 144.0067 | 28.34257 | 5.266759 | 5.800111 | 4.60007 | 4.833333 | 0.115675 | 1.397388 | 0.964715 | 1 | 6.3921
Pr | 1.480856 | 0.867489 | 8607 | 1.480856 | 0.251012 | 15.40078 | 10 | 154 | 1.376799 | 8.800638 | 2.333401 | 6.600144 | 0 | 6.600144 | 0.409966 | 0.010835 | 1.395134 | 0.979688 | 1 | 6.3921
Nd | 4.014104 | 1.114429 | 7254 | 4.014104 | 0.664689 | 34.00381 | 10 | 340 | 4.036794 | 25.80359 | 4.146694 | 8.200222 | 8.200222 | 8.200222 | 1.137731 | 0.029047 | 1.412008 | 0.978734 | 1.004704 | 6.3921
O | 39.41004 |  |  | 39.41004 | 58.8307
K | 0.138702 | 0.046244 | 415 | 0.138702 | 0.084731 | 29.00278 | 10 | 290 | 2.816347 | 18.00237 | 2.636519 | 11.0004 | 12.00047 | 10.00033 | 0.01242 | 0.001306 | 1.016965 | 1.066189 | 0.97963 | 6.3921
C | 10.35185 |  |  | 10.35185 | 20.58517
Al
Ti
Cr
Total | 100 |  |  | 100 | 99.99999
Formula | Oxide
MgO
Na2O | 14.35658
SiO2
CaO | 8.081516
ZnO
MnO
SrO | 2.99537
BaO | 1.1e-05
FeO
La2O3 | 11.78998
Ce2O3 | 18.26295
Pr2O3 | 1.733081
Nd2O3 | 4.682005
K2O | 0.167082
CO2 | 37.93142
Al2O3
TiO2
Cr2O3
Total | 100
46 / 1 . X = -14614. Y = -253. Z = 541. Comment : 9 - R140485 Remondite
Mg
Na | 10.80216 | 0.785743 | 1705 | 10.80216 | 11.0007 | 374.5624 | 10 | 3741 | 56.46955 | 362.1618 | 30.20519 | 12.4006 | 17.60102 | 7.200171 | 0.924183 | 0.045424 | 0.967016 | 2.459297 | 1.005892 | 6.4134
Si
Ca | 7.172379 | 0.241707 | 465 | 7.172379 | 4.189675 | 1118.614 | 10 | 11145 | 171.3932 | 1099.213 | 57.65671 | 19.40128 | 23.00175 | 15.80082 | 0.576551 | 0.06996 | 1.005102 | 1.040666 | 0.980332 | 6.4134
Zn
Mn
Sr | 3.306224 | 0.314171 | 1507 | 3.306224 | 0.883434 | 132.9583 | 10 | 1329 | 18.92254 | 121.3578 | 11.46146 | 11.60047 | 14.20067 | 9.000267 | 0.053302 | 0.021521 | 1.246035 | 1.234613 | 0.999904 | 6.4134
Ba | 1e-05 | -1.1e-05 |  | 1e-05 | 2e-06 | 28.30264 | 10 | 283 | -1.122898 | -7.201595 | 0.797162 | 35.50424 | 40.40539 | 30.60309 | -0.0028 | -0.000911 | 1.417877 | 0.968848 | 0.981836 | 6.4134
Fe
La | 8.815245 | 1.251527 | 3584 | 8.815245 | 1.485798 | 80.52139 | 10 | 805 | 11.99385 | 76.92135 | 22.36678 | 3.600044 | 3.200034 | 4.000053 | 2.543932 | 0.064708 | 1.415451 | 0.966794 | 0.998489 | 6.4134
Ce | 14.26073 | 1.778178 | 3358 | 14.26073 | 2.382793 | 134.3595 | 10 | 1343 | 20.40581 | 130.8706 | 38.51023 | 3.488931 | 4.200058 | 2.600022 | 4.377853 | 0.104774 | 1.409826 | 0.965509 | 1 | 6.4134
Pr | 1.437884 | 0.820904 | 7981 | 1.437884 | 0.23891 | 14.10066 | 10 | 141 | 1.325436 | 8.500553 | 2.517928 | 5.600103 | 0 | 5.600103 | 0.394671 | 0.01043 | 1.407931 | 0.979138 | 1 | 6.4134
Nd | 3.488306 | 1.034133 | 7027 | 3.488306 | 0.566205 | 29.90295 | 10 | 299 | 3.477525 | 22.30276 | 3.9345 | 7.600191 | 7.200171 | 8.000211 | 0.980106 | 0.025023 | 1.425113 | 0.978229 | 1.004704 | 6.4134
O | 40.09431 |  |  | 40.09431 | 58.66908
K | 0.091021 | 0.042673 | 417 | 0.091021 | 0.054504 | 22.90173 | 10 | 229 | 1.840104 | 11.80132 | 2.063143 | 11.10041 | 9.800317 | 12.40051 | 0.008115 | 0.000854 | 1.025262 | 1.063085 | 0.978817 | 6.4134
C | 10.53174 |  |  | 10.53174 | 20.5289
Al
Ti
Cr
Total | 100 |  |  | 100 | 100
Formula | Oxide
MgO
Na2O | 14.56109
SiO2
CaO | 10.03559
ZnO
MnO
SrO | 3.909961
BaO | 1.1e-05
FeO
La2O3 | 10.33833
Ce2O3 | 16.70332
Pr2O3 | 1.68279
Nd2O3 | 4.06872
K2O | 0.109645
CO2 | 38.59055
Al2O3
TiO2
Cr2O3
Total | 99.99999
47 / 1 . X = -14610. Y = -189. Z = 541. Comment : 9 - R140485 Remondite
Mg
Na | 11.06135 | 0.800551 | 1509 | 11.06135 | 11.40462 | 372.8582 | 10 | 3724 | 57.24509 | 363.5579 | 40.09071 | 9.300364 | 14.20067 | 4.400064 | 0.936875 | 0.046048 | 0.96174 | 2.497676 | 1.005934 | 6.3509
Si
Ca | 5.555438 | 0.207464 | 455 | 5.555438 | 3.285478 | 866.9733 | 10 | 8645 | 133.6145 | 848.5722 | 47.11525 | 18.40112 | 19.60127 | 17.20098 | 0.449467 | 0.054539 | 0.998963 | 1.042518 | 0.978262 | 6.3509
Zn
Mn
Sr | 2.540094 | 0.284649 | 1543 | 2.540094 | 0.687155 | 103.1351 | 10 | 1031 | 14.39711 | 91.43462 | 8.814615 | 11.70046 | 13.60061 | 9.800317 | 0.040555 | 0.016374 | 1.23904 | 1.253598 | 0.999995 | 6.3509
Ba | 1e-05 | -7e-05 |  | 1e-05 | 2e-06 | 32.30344 | 10 | 323 | -0.173255 | -1.100327 | 0.96706 | 33.40377 | 38.60492 | 28.20263 | -0.000432 | -0.000141 | 1.408782 | 0.967085 | 0.979844 | 6.3509
Fe
La | 9.896596 | 1.355757 | 3776 | 9.896596 | 1.688785 | 90.22686 | 10 | 902 | 13.5771 | 86.22681 | 22.5564 | 4.000056 | 5.000082 | 3.00003 | 2.879745 | 0.07325 | 1.406283 | 0.965231 | 0.998339 | 6.3509
Ce | 15.67601 | 1.917419 | 3787 | 15.67601 | 2.651817 | 148.0723 | 10 | 1480 | 22.61185 | 143.6056 | 33.15003 | 4.466733 | 4.200058 | 4.800076 | 4.851136 | 0.116101 | 1.400604 | 0.964112 | 1 | 6.3509
Pr | 1.44222 | 0.832764 | 8144 | 1.44222 | 0.242608 | 14.30067 | 10 | 143 | 1.338482 | 8.500564 | 2.465586 | 5.800111 | 0 | 5.800111 | 0.398556 | 0.010533 | 1.398445 | 0.979117 | 1 | 6.3509
Nd | 3.592747 | 1.058364 | 7227 | 3.592747 | 0.590404 | 30.90315 | 10 | 309 | 3.60625 | 22.90294 | 3.86279 | 8.000216 | 6.800153 | 9.200279 | 1.016386 | 0.025949 | 1.415399 | 0.978227 | 1.004704 | 6.3509
O | 39.64848 |  |  | 39.64848 | 58.73761
K | 0.132843 | 0.046445 | 424 | 0.132843 | 0.080536 | 28.40266 | 10 | 284 | 2.692883 | 17.10223 | 2.513414 | 11.30043 | 13.20057 | 9.400291 | 0.011876 | 0.001249 | 1.019109 | 1.065388 | 0.979938 | 6.3509
C | 10.45421 |  |  | 10.45421 | 20.63099
Al
Ti
Cr
Total | 100 |  |  | 100 | 100
Formula | Oxide
MgO
Na2O | 14.91046
SiO2
CaO | 7.773169
ZnO
MnO
SrO | 3.003931
BaO | 1.1e-05
FeO
La2O3 | 11.60652
Ce2O3 | 18.36102
Pr2O3 | 1.687864
Nd2O3 | 4.190539
K2O | 0.160024
CO2 | 38.30647
Al2O3
TiO2
Cr2O3
Total | 100
48 / 1 . X = -14663. Y = -141. Z = 541. Comment : 9 - R140485 Remondite
Mg
Na | 10.92061 | 0.79244 | 1533 | 10.92061 | 11.14412 | 370.3521 | 10 | 3699 | 56.84299 | 360.6517 | 38.17923 | 9.700356 | 13.40059 | 6.000119 | 0.930294 | 0.045724 | 0.965144 | 2.474655 | 1.005917 | 6.3447
Si
Ca | 6.193025 | 0.222112 | 488 | 6.193025 | 3.62501 | 962.749 | 10 | 9597 | 148.4306 | 941.7476 | 45.84194 | 21.00149 | 24.20193 | 17.80105 | 0.499307 | 0.060587 | 1.002895 | 1.041138 | 0.979128 | 6.3447
Zn
Mn
Sr | 2.84534 | 0.295958 | 1491 | 2.84534 | 0.761842 | 113.8428 | 10 | 1138 | 16.20918 | 102.8423 | 10.34896 | 11.0004 | 11.80046 | 10.20034 | 0.045659 | 0.018435 | 1.243538 | 1.242791 | 0.99996 | 6.3447
Ba | 1e-05 | -0.000147 |  | 1e-05 | 2e-06 | 29.80293 | 10 | 298 | -0.078823 | -0.500107 | 0.983497 | 30.30304 | 31.80334 | 28.80274 | -0.000197 | -6.4e-05 | 1.414599 | 0.967416 | 0.981205 | 6.3447
Fe
La | 9.910476 | 1.356211 | 3612 | 9.910476 | 1.673822 | 89.42638 | 10 | 894 | 13.52725 | 85.82634 | 24.84036 | 3.600044 | 3.00003 | 4.200058 | 2.869171 | 0.072981 | 1.412145 | 0.965522 | 0.998949 | 6.3447
Ce | 14.87559 | 1.844167 | 3753 | 14.87559 | 2.490624 | 139.8645 | 10 | 1398 | 21.36132 | 135.5311 | 32.27596 | 4.333396 | 4.60007 | 4.000053 | 4.582848 | 0.10968 | 1.406499 | 0.964371 | 1 | 6.3447
Pr | 0.801864 | 0.906413 | 10056 | 0.801864 | 0.133506 | 13.5006 | 10 | 135 | 0.74083 | 4.700346 | 1.534115 | 8.800256 | 0 | 8.800256 | 0.220595 | 0.00583 | 1.404505 | 0.979304 | 1 | 6.3447
Nd | 3.644187 | 1.089226 | 7699 | 3.644187 | 0.592719 | 32.1034 | 10 | 321 | 3.641328 | 23.10313 | 3.566939 | 9.000267 | 9.000267 | 9.000267 | 1.026272 | 0.026202 | 1.421603 | 0.978384 | 1.004704 | 6.3447
O | 40.09212 |  |  | 40.09212 | 58.78613
K | 0.103605 | 0.043412 | 412 | 0.103605 | 0.062167 | 23.90189 | 10 | 239 | 2.096477 | 13.30151 | 2.254816 | 10.60037 | 11.0004 | 10.20034 | 0.009246 | 0.000973 | 1.023052 | 1.063662 | 0.979482 | 6.3447
C | 10.61318 |  |  | 10.61318 | 20.73006
Al
Ti
Cr
Total | 100 |  |  | 100 | 100
Formula | Oxide
MgO
Na2O | 14.72076
SiO2
CaO | 8.66528
ZnO
MnO
SrO | 3.364916
BaO | 1.1e-05
FeO
La2O3 | 11.6228
Ce2O3 | 17.4235
Pr2O3 | 0.938441
Nd2O3 | 4.250539
K2O | 0.124804
CO2 | 38.88896
Al2O3
TiO2
Cr2O3
Total | 100
49 / 1 . X = -15094. Y = 287. Z = 541. Comment : 9 - R140485 Remondite
Mg
Na | 11.15908 | 0.800843 | 1452 | 11.15908 | 11.41798 | 384.0862 | 10 | 3836 | 58.44279 | 375.0858 | 42.67449 | 9.000371 | 14.6007 | 3.400038 | 0.956477 | 0.047011 | 0.966222 | 2.456778 | 1.005889 | 6.418
Si
Ca | 7.392454 | 0.246447 | 487 | 7.392454 | 4.338674 | 1155.389 | 10 | 11510 | 176.7041 | 1134.087 | 54.23978 | 21.3015 | 20.80143 | 21.80157 | 0.594416 | 0.072128 | 1.004245 | 1.041026 | 0.98054 | 6.418
Zn
Mn
Sr | 3.362915 | 0.318355 | 1563 | 3.362915 | 0.902836 | 135.961 | 10 | 1359 | 19.23659 | 123.4604 | 10.87642 | 12.50053 | 14.6007 | 10.40036 | 0.054187 | 0.021878 | 1.24501 | 1.236311 | 0.999894 | 6.418
Ba | 1e-05 | -0.000153 |  | 1e-05 | 2e-06 | 32.30344 | 10 | 323 | -0.077933 | -0.500176 | 0.984752 | 32.80362 | 37.40462 | 28.20263 | -0.000194 | -6.3e-05 | 1.416638 | 0.96943 | 0.981799 | 6.418
Fe
La | 8.575244 | 1.241039 | 4153 | 8.575244 | 1.452189 | 79.82102 | 10 | 798 | 11.67356 | 74.92094 | 16.28974 | 4.90008 | 4.400064 | 5.400096 | 2.475999 | 0.06298 | 1.414207 | 0.967312 | 0.998296 | 6.418
Ce | 14.22177 | 1.77589 | 3494 | 14.22177 | 2.387534 | 134.4596 | 10 | 1344 | 20.3583 | 130.6596 | 35.38364 | 3.80005 | 3.00003 | 4.800076 | 4.367661 | 0.10453 | 1.40858 | 0.965972 | 1 | 6.418
Pr | 1.469518 | 0.823448 | 7969 | 1.469518 | 0.245322 | 14.30067 | 10 | 143 | 1.355651 | 8.700571 | 2.553645 | 5.600103 | 0 | 5.600103 | 0.403668 | 0.010668 | 1.406666 | 0.979256 | 1 | 6.418
Nd | 3.701662 | 1.039274 | 6500 | 3.701662 | 0.603681 | 30.20301 | 10 | 302 | 3.693186 | 23.70287 | 4.646517 | 6.50014 | 6.000119 | 7.000162 | 1.040888 | 0.026575 | 1.423823 | 0.978331 | 1.004704 | 6.418
O | 39.72636 |  |  | 39.72636 | 58.40588
K | 0.077043 | 0.038678 | 376 | 0.077043 | 0.046352 | 19.00119 | 10 | 190 | 1.55826 | 10.00091 | 2.111178 | 9.00028 | 11.0004 | 7.000162 | 0.006872 | 0.000723 | 1.024395 | 1.063627 | 0.97868 | 6.418
C | 10.31394 |  |  | 10.31394 | 20.19955
Al
Ti
Cr
Total | 100 |  |  | 100 | 100
Formula | Oxide
MgO
Na2O | 15.04221
SiO2
CaO | 10.34352
ZnO
MnO
SrO | 3.977004
BaO | 1.1e-05
FeO
La2O3 | 10.05686
Ce2O3 | 16.65769
Pr2O3 | 1.719811
Nd2O3 | 4.317577
K2O | 0.092807
CO2 | 37.7925
Al2O3
TiO2
Cr2O3
Total | 100
50 / 1 . X = -15087. Y = 351. Z = 541. Comment : 9 - R140485 Remondite
Mg
Na | 10.6155 | 0.772532 | 1561 | 10.6155 | 10.83533 | 368.6479 | 10 | 3682 | 55.43478 | 358.1475 | 35.10782 | 10.50045 | 15.6008 | 5.400096 | 0.907247 | 0.044592 | 0.966751 | 2.4626 | 1.005886 | 6.4607
Si
Ca | 7.463871 | 0.247398 | 488 | 7.463871 | 4.369917 | 1173.729 | 10 | 11692 | 178.313 | 1152.027 | 54.085 | 21.70156 | 22.40166 | 21.00146 | 0.599828 | 0.072785 | 1.004804 | 1.040918 | 0.980636 | 6.4607
Zn
Mn
Sr | 3.420091 | 0.317772 | 1507 | 3.420091 | 0.915949 | 138.3631 | 10 | 1383 | 19.58962 | 126.5627 | 11.72521 | 11.80048 | 14.20067 | 9.400291 | 0.055181 | 0.02228 | 1.24569 | 1.234008 | 0.999884 | 6.4607
Ba | 1e-05 | -1.6e-05 |  | 1e-05 | 2e-06 | 29.10279 | 10 | 291 | -0.743125 | -4.801105 | 0.858391 | 33.9039 | 39.60518 | 28.20263 | -0.001853 | -0.000603 | 1.417437 | 0.969498 | 0.982231 | 6.4607
Fe
La | 8.942799 | 1.260152 | 3558 | 8.942799 | 1.510744 | 82.22231 | 10 | 822 | 12.16931 | 78.62226 | 22.83926 | 3.600043 | 3.600043 | 3.600043 | 2.581148 | 0.065655 | 1.415007 | 0.967374 | 0.998048 | 6.4607
Ce | 13.43405 | 1.704583 | 3843 | 13.43405 | 2.249799 | 128.8548 | 10 | 1288 | 19.21863 | 124.1658 | 27.48045 | 4.688962 | 4.60007 | 4.800076 | 4.123157 | 0.098678 | 1.409379 | 0.966029 | 1 | 6.4607
Pr | 1.209259 | 0.855371 | 8843 | 1.209259 | 0.201382 | 14.20067 | 10 | 142 | 1.114508 | 7.200504 | 2.02862 | 7.000162 | 0 | 7.000162 | 0.331864 | 0.008771 | 1.407471 | 0.979616 | 1 | 6.4607
Nd | 4.317279 | 1.129662 | 6654 | 4.317279 | 0.702363 | 34.70398 | 10 | 347 | 4.30353 | 27.80382 | 5.029447 | 6.900157 | 6.800153 | 7.000162 | 1.212908 | 0.030966 | 1.424642 | 0.978652 | 1.004704 | 6.4607
O | 40.00779 |  |  | 40.00779 | 58.67635
K | 0.111001 | 0.042539 | 392 | 0.111001 | 0.06662 | 24.40196 | 10 | 244 | 2.244592 | 14.50164 | 2.464764 | 9.900326 | 10.80038 | 9.000267 | 0.009899 | 0.001041 | 1.024963 | 1.063344 | 0.978622 | 6.4607
C | 10.47835 |  |  | 10.47835 | 20.47154
Al
Ti
Cr
Total | 100 |  |  | 100 | 99.99999
Formula | Oxide
MgO
Na2O | 14.30947
SiO2
CaO | 10.44345
ZnO
MnO
SrO | 4.044621
BaO | 1.1e-05
FeO
La2O3 | 10.48792
Ce2O3 | 15.73505
Pr2O3 | 1.415224
Nd2O3 | 5.035626
K2O | 0.133714
CO2 | 38.39491
Al2O3
TiO2
Cr2O3
Total | 100
51 / 1 . X = -15017. Y = 399. Z = 542. Comment : 9 - R140485 Remondite
Mg
Na | 10.6667 | 0.775389 | 1466 | 10.6667 | 10.81042 | 366.2421 | 10 | 3658 | 55.80602 | 357.1418 | 40.24493 | 9.100328 | 13.20057 | 5.000082 | 0.913323 | 0.04489 | 0.968612 | 2.453302 | 1.005891 | 6.3997
Si
Ca | 7.484956 | 0.248121 | 439 | 7.484956 | 4.351199 | 1160.225 | 10 | 11558 | 178.6215 | 1143.124 | 67.84556 | 17.10098 | 18.80117 | 15.40078 | 0.600866 | 0.072911 | 1.006923 | 1.039886 | 0.980614 | 6.3997
Zn
Mn
Sr | 3.267306 | 0.313104 | 1520 | 3.267306 | 0.868828 | 131.6572 | 10 | 1316 | 18.72849 | 119.8567 | 11.15695 | 11.80046 | 12.60052 | 11.0004 | 0.052756 | 0.0213 | 1.248136 | 1.230677 | 0.999879 | 6.3997
Ba | 0.085701 | 0.123184 | 1419 | 0.085701 | 0.01454 | 31.20321 | 10 | 312 | 0.781431 | 5.000927 | 1.190858 | 26.20229 | 28.6027 | 23.80187 | 0.001949 | 0.000634 | 1.42056 | 0.968956 | 0.982518 | 6.3997
Fe
La | 8.885808 | 1.266457 | 3920 | 8.885808 | 1.490476 | 81.52193 | 10 | 815 | 12.06648 | 77.22186 | 18.95831 | 4.300064 | 3.400038 | 5.200089 | 2.559338 | 0.0651 | 1.418153 | 0.96689 | 0.998418 | 6.3997
Ce | 13.52917 | 1.712392 | 3473 | 13.52917 | 2.249667 | 127.3535 | 10 | 1273 | 19.32002 | 123.6423 | 34.31637 | 3.711159 | 3.00003 | 4.60007 | 4.144909 | 0.099199 | 1.412541 | 0.965594 | 1 | 6.3997
Pr | 1.461083 | 0.854165 | 8426 | 1.461083 | 0.241595 | 14.80072 | 10 | 148 | 1.343906 | 8.600596 | 2.387165 | 6.200127 | 0 | 6.200127 | 0.400171 | 0.010576 | 1.410715 | 0.979326 | 1 | 6.3997
Nd | 3.566365 | 1.086713 | 7874 | 3.566365 | 0.576086 | 32.20342 | 10 | 322 | 3.547529 | 22.70313 | 3.389728 | 9.500298 | 9.200279 | 9.800317 | 0.999836 | 0.025527 | 1.42796 | 0.97843 | 1.004704 | 6.3997
O | 40.32836 |  |  | 40.32836 | 58.72724
K | 0.09976 | 0.042594 | 405 | 0.09976 | 0.059449 | 23.30179 | 10 | 233 | 2.015943 | 12.90143 | 2.240479 | 10.40036 | 11.40043 | 9.400291 | 0.00889 | 0.000935 | 1.027092 | 1.062006 | 0.978472 | 6.3997
C | 10.62479 |  |  | 10.62479 | 20.6105
Al
Ti
Cr
Total | 100 |  |  | 100 | 100
Formula | Oxide
MgO
Na2O | 14.37849
SiO2
CaO | 10.47295
ZnO
MnO
SrO | 3.863935
BaO | 0.095685
FeO
La2O3 | 10.42109
Ce2O3 | 15.84645
Pr2O3 | 1.70994
Nd2O3 | 4.159768
K2O | 0.120172
CO2 | 38.93151
Al2O3
TiO2
Cr2O3
Total | 100
52 / 1 . X = -14931. Y = 310. Z = 542. Comment : 9 - R140485 Remondite
Mg
Na | 10.97293 | 0.791787 | 1437 | 10.97293 | 11.21409 | 375.3644 | 10 | 3749 | 57.30738 | 366.6641 | 43.14376 | 8.700316 | 13.20057 | 4.200058 | 0.937894 | 0.046098 | 0.966756 | 2.462291 | 1.005898 | 6.3982
Si
Ca | 7.653083 | 0.251812 | 468 | 7.653083 | 4.486268 | 1189.854 | 10 | 11852 | 182.919 | 1170.353 | 61.01421 | 19.50126 | 19.80129 | 19.20122 | 0.615323 | 0.074665 | 1.004824 | 1.04051 | 0.980541 | 6.3982
Zn
Mn
Sr | 3.082392 | 0.307871 | 1581 | 3.082392 | 0.826535 | 125.4519 | 10 | 1254 | 17.62236 | 112.7514 | 9.877684 | 12.70054 | 14.20067 | 11.20041 | 0.04964 | 0.020042 | 1.245703 | 1.236329 | 0.999866 | 6.3982
Ba | 1e-05 | -4.5e-05 |  | 1e-05 | 2e-06 | 28.40266 | 10 | 284 | -0.250122 | -1.600328 | 0.946661 | 30.00299 | 32.40347 | 27.60251 | -0.000624 | -0.000203 | 1.417473 | 0.969604 | 0.981835 | 6.3982
Fe
La | 8.571438 | 1.231736 | 3687 | 8.571438 | 1.449809 | 78.42029 | 10 | 784 | 11.66269 | 74.62024 | 20.63664 | 3.800051 | 2.800026 | 4.800076 | 2.473693 | 0.062922 | 1.415045 | 0.967468 | 0.998032 | 6.3982
Ce | 13.96167 | 1.755399 | 3670 | 13.96167 | 2.341067 | 131.9574 | 10 | 1319 | 19.97118 | 127.7796 | 31.58511 | 4.177837 | 4.800076 | 3.400038 | 4.284608 | 0.102542 | 1.409418 | 0.966114 | 1 | 6.3982
Pr | 1.576826 | 0.819182 | 7714 | 1.576826 | 0.262921 | 14.50069 | 10 | 145 | 1.453628 | 9.300605 | 2.788547 | 5.200089 | 0 | 5.200089 | 0.432843 | 0.011439 | 1.407514 | 0.979351 | 1 | 6.3982
Nd | 3.903875 | 1.10197 | 7266 | 3.903875 | 0.635897 | 33.00359 | 10 | 330 | 3.892246 | 24.90337 | 4.074404 | 8.100226 | 9.800317 | 6.400135 | 1.096991 | 0.028007 | 1.424687 | 0.978416 | 1.004704 | 6.3982
O | 39.82071 |  |  | 39.82071 | 58.47458
K | 0.10813 | 0.044454 | 423 | 0.10813 | 0.064978 | 25.40213 | 10 | 254 | 2.18838 | 14.00169 | 2.228172 | 11.40044 | 10.00033 | 12.80054 | 0.009651 | 0.001015 | 1.024982 | 1.062808 | 0.978266 | 6.3982
C | 10.34894 |  |  | 10.34894 | 20.24385
Al
Ti
Cr
Total | 100 |  |  | 100 | 100
Formula | Oxide
MgO
Na2O | 14.79128
SiO2
CaO | 10.70819
ZnO
MnO
SrO | 3.645255
BaO | 1.1e-05
FeO
La2O3 | 10.0524
Ce2O3 | 16.35304
Pr2O3 | 1.845397
Nd2O3 | 4.553435
K2O | 0.130254
CO2 | 37.92073
Al2O3
TiO2
Cr2O3
Total | 100
53 / 1 . X = -15002. Y = 266. Z = 542. Comment : 9 - R140485 Remondite
Mg
Na | 10.858 | 0.787395 | 1608 | 10.858 | 11.03276 | 374.8632 | 10 | 3744 | 56.92381 | 363.8627 | 34.07701 | 11.00047 | 15.6008 | 6.400135 | 0.931617 | 0.045789 | 0.968055 | 2.449675 | 1.005884 | 6.3921
Si
Ca | 7.509312 | 0.249239 | 479 | 7.509312 | 4.37665 | 1165.969 | 10 | 11615 | 179.2162 | 1145.568 | 57.15143 | 20.4014 | 17.60102 | 23.20178 | 0.602867 | 0.073153 | 1.006324 | 1.040278 | 0.980754 | 6.3921
Zn
Mn
Sr | 3.442169 | 0.32393 | 1626 | 3.442169 | 0.917695 | 139.6643 | 10 | 1396 | 19.73744 | 126.1637 | 10.34502 | 13.50063 | 16.40089 | 10.60037 | 0.055598 | 0.022448 | 1.247416 | 1.230968 | 0.999883 | 6.3921
Ba | 1e-05 | -5.8e-05 |  | 1e-05 | 2e-06 | 31.40325 | 10 | 314 | -0.203425 | -1.30031 | 0.96024 | 32.70356 | 36.00428 | 29.40285 | -0.000507 | -0.000165 | 1.419696 | 0.969214 | 0.982477 | 6.3921
Fe
La | 8.883675 | 1.268612 | 4011 | 8.883675 | 1.493972 | 81.62198 | 10 | 816 | 12.06519 | 77.12191 | 18.13795 | 4.500067 | 4.400064 | 4.60007 | 2.559064 | 0.065093 | 1.417286 | 0.967118 | 0.998658 | 6.3921
Ce | 13.75658 | 1.734324 | 3485 | 13.75658 | 2.293399 | 129.3552 | 10 | 1293 | 19.65267 | 125.6218 | 34.64828 | 3.73338 | 4.000053 | 3.400038 | 4.216275 | 0.100907 | 1.411673 | 0.965798 | 1 | 6.3921
Pr | 1.054016 | 0.875355 | 9321 | 1.054016 | 0.174736 | 13.80063 | 10 | 138 | 0.970016 | 6.200438 | 1.815827 | 7.600191 | 0 | 7.600191 | 0.288839 | 0.007633 | 1.409836 | 0.979397 | 1 | 6.3921
Nd | 3.757133 | 1.122028 | 8080 | 3.757133 | 0.608472 | 33.90379 | 10 | 339 | 3.739532 | 23.90346 | 3.390266 | 10.00033 | 11.0004 | 9.000267 | 1.05395 | 0.026908 | 1.427065 | 0.978457 | 1.004704 | 6.3921
O | 40.13551 |  |  | 40.13551 | 58.59761
K | 0.087495 | 0.041621 | 406 | 0.087495 | 0.052275 | 21.70155 | 10 | 217 | 1.767994 | 11.3012 | 2.086616 | 10.40036 | 11.0004 | 9.800317 | 0.007797 | 0.00082 | 1.026485 | 1.062586 | 0.978565 | 6.3921
C | 10.5161 |  |  | 10.5161 | 20.45244
Al
Ti
Cr
Total | 100 |  |  | 100 | 100
Formula | Oxide
MgO
Na2O | 14.63636
SiO2
CaO | 10.50703
ZnO
MnO
SrO | 4.07073
BaO | 1.1e-05
FeO
La2O3 | 10.41858
Ce2O3 | 16.11282
Pr2O3 | 1.23354
Nd2O3 | 4.382278
K2O | 0.105397
CO2 | 38.53326
Al2O3
TiO2
Cr2O3
Total | 100
54 / 1 . X = -14994. Y = 240. Z = 548. Comment : 9 - R140485 Remondite
Mg
Na | 10.92015 | 0.786956 | 1514 | 10.92015 | 11.18252 | 380.8781 | 10 | 3804 | 57.21566 | 370.8777 | 38.08604 | 10.00047 | 16.40089 | 3.600043 | 0.936393 | 0.046024 | 0.966077 | 2.456145 | 1.005881 | 6.4821
Si
Ca | 7.526005 | 0.248489 | 501 | 7.526005 | 4.420616 | 1189.249 | 10 | 11846 | 179.9181 | 1166.247 | 51.70255 | 23.00175 | 22.40166 | 23.60184 | 0.605228 | 0.07344 | 1.004084 | 1.041037 | 0.980569 | 6.4821
Zn
Mn
Sr | 3.520598 | 0.324167 | 1593 | 3.520598 | 0.945931 | 144.0685 | 10 | 1440 | 20.17369 | 130.7679 | 10.83173 | 13.3006 | 15.20076 | 11.40043 | 0.056826 | 0.022944 | 1.244821 | 1.234362 | 0.99988 | 6.4821
Ba | 1e-05 | -0.000152 |  | 1e-05 | 2e-06 | 31.90336 | 10 | 319 | -0.07717 | -0.500225 | 0.984563 | 32.40358 | 38.40487 | 26.4023 | -0.000192 | -6.3e-05 | 1.416402 | 0.969672 | 0.982142 | 6.4821
Fe
La | 8.788935 | 1.249098 | 3774 | 8.788935 | 1.489576 | 81.62198 | 10 | 816 | 11.95938 | 77.52193 | 19.90753 | 4.100056 | 4.400064 | 3.800048 | 2.536622 | 0.064522 | 1.41397 | 0.967528 | 0.998664 | 6.4821
Ce | 14.32013 | 1.782515 | 3583 | 14.32013 | 2.405985 | 136.9619 | 10 | 1369 | 20.49844 | 132.8729 | 33.49563 | 4.088947 | 3.200034 | 5.200089 | 4.397726 | 0.105249 | 1.408342 | 0.966166 | 1 | 6.4821
Pr | 1.438489 | 0.80423 | 7752 | 1.438489 | 0.240335 | 14.00065 | 10 | 140 | 1.326815 | 8.60055 | 2.592666 | 5.400096 | 0 | 5.400096 | 0.395082 | 0.010441 | 1.406423 | 0.979581 | 1 | 6.4821
Nd | 3.34075 | 1.0352 | 7507 | 3.34075 | 0.545261 | 30.50307 | 10 | 305 | 3.332686 | 21.60281 | 3.427209 | 8.900266 | 10.00033 | 7.800201 | 0.939285 | 0.023981 | 1.423575 | 0.978621 | 1.004704 | 6.4821
O | 39.74862 |  |  | 39.74862 | 58.48571
K | 0.068633 | 0.03842 | 384 | 0.068633 | 0.041326 | 18.60114 | 10 | 186 | 1.388568 | 9.000834 | 1.937557 | 9.600307 | 10.40036 | 8.800256 | 0.006124 | 0.000644 | 1.024233 | 1.063669 | 0.978516 | 6.4821
C | 10.32768 |  |  | 10.32768 | 20.24275
Al
Ti
Cr
Total | 100 |  |  | 100 | 100
Formula | Oxide
MgO
Na2O | 14.72014
SiO2
CaO | 10.53039
ZnO
MnO
SrO | 4.163481
BaO | 1.1e-05
FeO
La2O3 | 10.30748
Ce2O3 | 16.7729
Pr2O3 | 1.683497
Nd2O3 | 3.896613
K2O | 0.082676
CO2 | 37.84282
Al2O3
TiO2
Cr2O3
Total | 100
55 / 1 . X = -15010. Y = 229. Z = 548. Comment : 9 - R140485 Remondite
Mg
Na | 11.04604 | 0.794995 | 1475 | 11.04604 | 11.20888 | 380.7779 | 10 | 3803 | 57.89411 | 371.4775 | 40.94246 | 9.300317 | 12.40051 | 6.200127 | 0.947497 | 0.04657 | 0.968496 | 2.449183 | 1.005892 | 6.4165
Si
Ca | 7.495222 | 0.248413 | 462 | 7.495222 | 4.36262 | 1166.574 | 10 | 11621 | 178.8315 | 1147.473 | 61.07327 | 19.10122 | 17.20098 | 21.00146 | 0.601573 | 0.072996 | 1.006824 | 1.040058 | 0.98074 | 6.4165
Zn
Mn
Sr | 3.240028 | 0.313172 | 1562 | 3.240028 | 0.862653 | 131.5571 | 10 | 1315 | 18.55475 | 119.0565 | 10.52412 | 12.50053 | 14.6007 | 10.40036 | 0.052266 | 0.021103 | 1.247996 | 1.231965 | 0.999882 | 6.4165
Ba | 1e-05 | -0.846814 |  | 1e-05 | 2e-06 | 31.20321 | 10 | 312 | -1.4e-05 | -9e-05 | 0.999997 | 31.2033 | 36.40437 | 26.00223 | 0 | 0 | 1.420431 | 0.969064 | 0.982478 | 6.4165
Fe
La | 8.814394 | 1.255746 | 3775 | 8.814394 | 1.480348 | 80.82155 | 10 | 808 | 11.97249 | 76.8215 | 20.20512 | 4.000053 | 4.200058 | 3.800048 | 2.539402 | 0.064593 | 1.418026 | 0.966985 | 0.99816 | 6.4165
Ce | 13.34576 | 1.699977 | 3867 | 13.34576 | 2.221948 | 126.9532 | 10 | 1269 | 19.05812 | 122.2864 | 27.20382 | 4.66674 | 5.200089 | 4.000053 | 4.088721 | 0.097854 | 1.412416 | 0.965679 | 1 | 6.4165
Pr | 1.660327 | 0.855804 | 8132 | 1.660327 | 0.274884 | 15.6008 | 10 | 156 | 1.52742 | 9.800693 | 2.689742 | 5.800111 | 0 | 5.800111 | 0.454816 | 0.01202 | 1.410597 | 0.979249 | 1 | 6.4165
Nd | 3.634663 | 1.069411 | 7348 | 3.634663 | 0.587854 | 31.50327 | 10 | 315 | 3.616152 | 23.20304 | 3.795468 | 8.300235 | 9.800317 | 6.800153 | 1.019177 | 0.02602 | 1.427843 | 0.978325 | 1.004704 | 6.4165
O | 40.13867 |  |  | 40.13867 | 58.52419
K | 0.118798 | 0.04293 | 387 | 0.118798 | 0.070883 | 24.90205 | 10 | 249 | 2.400334 | 15.40174 | 2.621185 | 9.500301 | 10.40036 | 8.600245 | 0.010586 | 0.001113 | 1.026988 | 1.062176 | 0.978546 | 6.4165
C | 10.50608 |  |  | 10.50608 | 20.40574
Al
Ti
Cr
Total | 99.99999 |  |  | 99.99999 | 99.99999
Formula | Oxide
MgO
Na2O | 14.88983
SiO2
CaO | 10.48731
ZnO
MnO
SrO | 3.831677
BaO | 1.1e-05
FeO
La2O3 | 10.33733
Ce2O3 | 15.63164
Pr2O3 | 1.94312
Nd2O3 | 4.239429
K2O | 0.143105
CO2 | 38.49654
Al2O3
TiO2
Cr2O3
Total | 100
56 / 1 . X = -14286. Y = 133. Z = 548. Comment : 9 - R140485 Remondite Dark Mineral
Mg | 1e-05 | -0.000216 |  | 1.1e-05 | 9e-06 | 5.150087 | 20 | 103 | -0.011488 | -0.100005 | 0.980952 | 5.250092 | 5.800111 | 4.700073 | -2.7e-05 | -6e-06 | 1.027164 | 1.562059 | 0.995389 | 8.7054
Na | 11.18892 | 0.751458 | 1246 | 11.85856 | 10.45559 | 514.6727 | 10 | 5138 | 79.22285 | 502.772 | 43.24732 | 11.90068 | 20.00132 | 3.800048 | 1.296564 | 0.063727 | 1.045405 | 1.681315 | 1.001774 | 6.3463
Si | 23.51788 | 0.564298 | 425 | 24.92538 | 17.98918 | 3260.713 | 20 | 64520 | 371.5464 | 3234.46 | 124.206 | 26.25246 | 33.70375 | 18.80117 | 1.26986 | 0.16815 | 1.041242 | 1.336258 | 1.000116 | 8.7054
Ca | 0.179001 | 0.026983 | 204 | 0.189714 | 0.095945 | 44.30648 | 20 | 886 | 3.82591 | 33.30608 | 4.027714 | 11.0004 | 11.90047 | 10.10034 | 0.01287 | 0.001562 | 1.096726 | 1.04511 | 1.000175 | 8.7054
Zn
Mn | 1e-05 | -3e-05 |  | 1.1e-05 | 4e-06 | 3.800048 | 20 | 76 | -0.074668 | -0.650018 | 0.853931 | 4.450066 | 4.700073 | 4.200058 | -0.000441 | -0.000136 | 1.254748 | 0.999698 | 1.000553 | 8.7054
Sr
Ba
Fe | 0.003734 | 0.058453 | 703 | 0.003958 | 0.001437 | 6.200127 | 20 | 124 | 0.017231 | 0.150003 | 1.024793 | 6.050124 | 5.100086 | 7.000162 | 6.4e-05 | 3e-05 | 1.238067 | 0.997393 | 1.000316 | 8.7054
La
Ce
Pr
Nd
O | 44.20708 |  |  | 46.8528 | 59.35658
K | 0.179934 | 0.051041 | 366 | 0.190703 | 0.098867 | 21.90158 | 10 | 219 | 2.726236 | 17.30151 | 4.76114 | 4.600071 | 5.200089 | 4.000053 | 0.014303 | 0.001505 | 1.117058 | 1.070891 | 1.000222 | 6.3463
C
Al | 15.07202 | 0.232326 | 349 | 15.97406 | 12.00052 | 2365.827 | 20 | 46950 | 269.1692 | 2343.226 | 104.674 | 22.60186 | 29.80293 | 15.40078 | 0.749924 | 0.108635 | 1.065492 | 1.309127 | 1.001142 | 8.7054
Ti | 1e-05 | -0.000179 |  | 1.1e-05 | 4e-06 | 22.05161 | 20 | 441 | -0.028722 | -0.250036 | 0.988788 | 22.30164 | 22.90173 | 21.70155 | -2e-05 | -1.1e-05 | 1.211183 | 1.016081 | 0.999985 | 8.7054
Cr | 0.004517 | 0.025384 | 303 | 0.004788 | 0.001866 | 32.15341 | 20 | 643 | 0.10915 | 0.950195 | 1.030452 | 31.20322 | 32.40347 | 30.00297 | 9.7e-05 | 3.7e-05 | 1.225932 | 1.002977 | 1.016563 | 8.7054
Total | 94.35313 |  |  | 100 | 100
Formula | Oxide
MgO | 1.7e-05
Na2O | 15.08243
SiO2 | 50.31354
CaO | 0.250458
ZnO
MnO | 1.3e-05
SrO
BaO
FeO | 0.004804
La2O3
Ce2O3
Pr2O3
Nd2O3
K2O | 0.216751
CO2
Al2O3 | 28.47849
TiO2 | 1.7e-05
Cr2O3 | 0.006602
Total | 94.35313
57 / 1 . X = -14078. Y = 23. Z = 548. Comment : 9 - R140485 Remondite Dark Mineral
Mg | 1e-05 | -2.2e-05 |  | 1e-05 | 9e-06 | 5.450098 | 20 | 109 | -0.121002 | -1.050043 | 0.838459 | 6.500141 | 7.100166 | 5.900115 | -0.000282 | -5.9e-05 | 1.027247 | 1.563212 | 0.995408 | 8.6779
Na | 11.47804 | 0.766962 | 1377 | 11.96062 | 10.54132 | 534.8423 | 10 | 5339 | 81.39637 | 520.0414 | 36.13561 | 14.80098 | 23.60184 | 6.000119 | 1.332136 | 0.065475 | 1.04549 | 1.680078 | 1.001781 | 6.389
Si | 24.04105 | 0.575444 | 443 | 25.05183 | 18.07315 | 3331.324 | 20 | 65902 | 380.6187 | 3302.971 | 117.4957 | 28.35273 | 33.30366 | 23.40181 | 1.300867 | 0.172256 | 1.041327 | 1.335279 | 1.000124 | 8.6779
Ca | 0.053392 | 0.019835 | 196 | 0.055637 | 0.028126 | 19.95131 | 20 | 399 | 1.140942 | 9.900979 | 1.985139 | 10.05033 | 9.800317 | 10.30035 | 0.003838 | 0.000466 | 1.09682 | 1.04526 | 1.000173 | 8.6779
Zn
Mn | 0.009196 | 0.057246 | 682 | 0.009582 | 0.003534 | 5.450098 | 20 | 109 | 0.040334 | 0.350011 | 1.068628 | 5.100087 | 5.800111 | 4.400064 | 0.000238 | 7.3e-05 | 1.254864 | 0.999622 | 1.000555 | 8.6779
Sr
Ba
Fe | 1e-05 | -0.000438 |  | 1e-05 | 4e-06 | 5.300093 | 20 | 106 | -0.005762 | -0.050003 | 0.990654 | 5.350096 | 6.000119 | 4.700073 | -2.2e-05 | -1e-05 | 1.238183 | 0.997332 | 1.000316 | 8.6779
La
Ce
Pr
Nd
O | 44.97285 |  |  | 46.86369 | 59.34645
K | 0.209805 | 0.056712 | 427 | 0.218626 | 0.113298 | 26.70235 | 10 | 267 | 3.177683 | 20.30222 | 4.172153 | 6.400136 | 7.000162 | 5.800111 | 0.016672 | 0.001754 | 1.117153 | 1.070991 | 1.000405 | 6.389
C
Al | 15.19848 | 0.23378 | 355 | 15.83749 | 11.89313 | 2379.286 | 20 | 47215 | 271.5097 | 2356.134 | 102.7685 | 23.1519 | 29.40285 | 16.90094 | 0.756445 | 0.10958 | 1.065579 | 1.309818 | 1.001097 | 8.6779
Ti | 1e-05 | -0.000146 |  | 1e-05 | 4e-06 | 21.3015 | 20 | 426 | -0.034576 | -0.300047 | 0.98611 | 21.60154 | 22.7017 | 20.50139 | -2.4e-05 | -1.3e-05 | 1.21129 | 1.015917 | 0.999979 | 8.6779
Cr | 0.002385 | 0.025334 | 304 | 0.002485 | 0.000968 | 31.6033 | 20 | 632 | 0.057629 | 0.500099 | 1.016079 | 31.1032 | 32.00338 | 30.20301 | 5.1e-05 | 1.9e-05 | 1.226043 | 1.002879 | 1.016571 | 8.6779
Total | 95.96524 |  |  | 99.99999 | 100
Formula | Oxide
MgO | 1.7e-05
Na2O | 15.47216
SiO2 | 51.43279
CaO | 0.074706
ZnO
MnO | 0.011874
SrO
BaO
FeO | 1.3e-05
La2O3
Ce2O3
Pr2O3
Nd2O3
K2O | 0.252734
CO2
Al2O3 | 28.71744
TiO2 | 1.7e-05
Cr2O3 | 0.003486
Total | 95.96524
58 / 1 . X = 13479. Y = -381. Z = 586. Comment : 11 - R120035 Petersonite
Mg
Na | 8.223304 | 0.652676 | 1326 | 8.223304 | 9.24309 | 264.5307 | 10 | 2643 | 40.80567 | 258.0306 | 40.69613 | 6.500145 | 7.800201 | 5.200089 | 0.667827 | 0.032824 | 0.935971 | 2.676553 | 1.005953 | 6.3234
Si
Ca | 3.037591 | 0.146856 | 450 | 3.037591 | 1.958428 | 492.8001 | 10 | 4920 | 74.9595 | 473.9989 | 26.21115 | 18.80117 | 19.20122 | 18.40112 | 0.252157 | 0.030597 | 0.969294 | 1.0525 | 0.973299 | 6.3234
Zn
Mn
Sr | 2.360731 | 0.281727 | 1630 | 2.360731 | 0.696224 | 96.03043 | 10 | 960 | 13.19384 | 83.4299 | 7.621144 | 12.60053 | 13.40059 | 11.80046 | 0.037165 | 0.015006 | 1.205044 | 1.307102 | 1.00006 | 6.3234
Ba | 4.616026 | 0.302097 | 1629 | 4.616026 | 0.868578 | 316.0292 | 10 | 3157 | 44.10992 | 278.9247 | 8.517261 | 37.10456 | 39.80523 | 34.4039 | 0.109994 | 0.035784 | 1.364903 | 0.968369 | 0.976396 | 6.3234
Fe
La | 8.41102 | 1.211582 | 3924 | 8.41102 | 1.564715 | 80.02113 | 10 | 800 | 11.92729 | 75.42106 | 17.39563 | 4.60007 | 4.800076 | 4.400064 | 2.529816 | 0.064349 | 1.362062 | 0.966412 | 0.996019 | 6.3234
Ce | 18.26421 | 2.150094 | 3976 | 18.26421 | 3.368269 | 177.1034 | 10 | 1770 | 27.18176 | 171.8811 | 33.91284 | 5.222312 | 5.400096 | 5.000082 | 5.831563 | 0.139565 | 1.35613 | 0.965199 | 1 | 6.3234
Pr | 2.084409 | 0.927187 | 8586 | 2.084409 | 0.382256 | 19.40124 | 10 | 194 | 1.992771 | 12.60109 | 2.85306 | 6.800153 | 0 | 6.800153 | 0.593382 | 0.015682 | 1.352727 | 0.982616 | 1 | 6.3234
Nd | 6.125822 | 1.395022 | 7182 | 6.125822 | 1.09745 | 48.3077 | 10 | 483 | 6.326893 | 40.00747 | 5.820045 | 8.300228 | 8.200222 | 8.400233 | 1.783172 | 0.045526 | 1.368594 | 0.983267 | 1.004704 | 6.3234
O | 37.00249 |  |  | 37.00249 | 59.7611
K | 0.123564 | 0.047136 | 447 | 0.123564 | 0.081666 | 29.00278 | 10 | 290 | 2.546451 | 16.10223 | 2.248182 | 12.90055 | 13.20057 | 12.60052 | 0.01123 | 0.001181 | 0.989343 | 1.078634 | 0.980716 | 6.3234
C | 9.750838 |  |  | 9.750838 | 20.97823
Al
Ti
Cr
Total | 100 |  |  | 100 | 100
Formula | Oxide
MgO
Na2O | 11.08484
SiO2
CaO | 4.250198
ZnO
MnO
SrO | 2.791814
BaO | 5.153827
FeO
La2O3 | 9.864264
Ce2O3 | 21.39252
Pr2O3 | 2.439433
Nd2O3 | 7.145089
K2O | 0.148847
CO2 | 35.72916
Al2O3
TiO2
Cr2O3 | 0.003486
Total | 99.99999
59 / 1 . X = 13479. Y = -373. Z = 586. Comment : 11 - R120035 Petersonite
Mg
Na | 7.371725 | 0.605982 | 1321 | 7.371725 | 8.234482 | 236.885 | 10 | 2367 | 36.44952 | 230.4849 | 37.01247 | 6.400142 | 7.800201 | 5.000082 | 0.596534 | 0.02932 | 0.937037 | 2.683159 | 1.005952 | 6.3234
Si
Ca | 2.986305 | 0.145243 | 434 | 2.986305 | 1.913413 | 483.2695 | 10 | 4825 | 73.65792 | 465.7685 | 27.61381 | 17.50101 | 17.20098 | 17.80105 | 0.247778 | 0.030066 | 0.970424 | 1.051991 | 0.973112 | 6.3234
Zn
Mn
Sr | 2.386807 | 0.282074 | 1614 | 2.386807 | 0.699546 | 96.93099 | 10 | 969 | 13.36788 | 84.53047 | 7.816688 | 12.40052 | 14.40068 | 10.40036 | 0.037655 | 0.015204 | 1.206415 | 1.302862 | 1.000053 | 6.3234
Ba | 4.740206 | 0.307164 | 1671 | 4.740206 | 0.886409 | 325.2487 | 10 | 3249 | 45.26735 | 286.2435 | 8.338602 | 39.00518 | 46.00698 | 32.00338 | 0.11288 | 0.036723 | 1.366524 | 0.968007 | 0.976232 | 6.3234
Fe
La | 8.197947 | 1.191436 | 3888 | 8.197947 | 1.515612 | 77.92003 | 10 | 779 | 11.61084 | 73.41996 | 17.3153 | 4.500068 | 3.800048 | 5.200089 | 2.462694 | 0.062642 | 1.363686 | 0.966092 | 0.996384 | 6.3234
Ce | 18.81999 | 2.196184 | 3480 | 18.81999 | 3.449225 | 180.9079 | 10 | 1808 | 27.98373 | 176.9523 | 45.73455 | 3.955608 | 4.400064 | 3.400038 | 6.003618 | 0.143683 | 1.357754 | 0.964913 | 1 | 6.3234
Pr | 2.102891 | 0.937701 | 8718 | 2.102891 | 0.383252 | 19.70128 | 10 | 197 | 2.00859 | 12.70112 | 2.814404 | 7.000162 | 0 | 7.000162 | 0.598092 | 0.015807 | 1.354368 | 0.982329 | 1 | 6.3234
Nd | 5.610892 | 1.362746 | 8146 | 5.610892 | 0.998961 | 47.30738 | 10 | 473 | 5.789134 | 36.60701 | 4.421095 | 10.70038 | 10.80038 | 10.60037 | 1.63161 | 0.041656 | 1.370263 | 0.983066 | 1.004704 | 6.3234
O | 37.55356 |  |  | 37.55356 | 60.2747
K | 0.153547 | 0.047549 | 419 | 0.153547 | 0.100852 | 31.30323 | 10 | 313 | 3.1633 | 20.00281 | 2.770094 | 11.30042 | 11.80046 | 10.80038 | 0.01395 | 0.001467 | 0.990489 | 1.07782 | 0.980643 | 6.3234
C | 10.07614 |  |  | 10.07614 | 21.54355
Al
Ti
Cr
Total | 100 |  |  | 100 | 99.99999
Formula | Oxide
MgO
Na2O | 9.936931
SiO2
CaO | 4.178438
ZnO
MnO
SrO | 2.822653
BaO | 5.292474
FeO
La2O3 | 9.614377
Ce2O3 | 22.0435
Pr2O3 | 2.461063
Nd2O3 | 6.544481
K2O | 0.184965
CO2 | 36.92112
Al2O3
TiO2
Cr2O3
Total | 100
60 / 1 . X = 13490. Y = -363. Z = 586. Comment : 11 - R120035 Petersonite
Mg
Na | 8.000646 | 0.636122 | 1056 | 8.000646 | 8.992319 | 256.2165 | 10 | 2560 | 39.70775 | 252.1164 | 62.49079 | 4.100068 | 6.000119 | 2.200016 | 0.649858 | 0.031941 | 0.935858 | 2.676445 | 1.00595 | 6.3493
Si
Ca | 3.033973 | 0.146588 | 454 | 3.033973 | 1.955986 | 494.8066 | 10 | 4940 | 74.891 | 475.5054 | 25.63602 | 19.30123 | 19.40124 | 19.20122 | 0.251926 | 0.030569 | 0.969162 | 1.052478 | 0.973182 | 6.3493
Zn
Mn
Sr | 2.435446 | 0.281515 | 1550 | 2.435446 | 0.718219 | 98.0317 | 10 | 980 | 13.62847 | 86.53126 | 8.524166 | 11.50044 | 13.00056 | 10.00033 | 0.038389 | 0.0155 | 1.204894 | 1.305639 | 1.000052 | 6.3493
Ba | 4.984861 | 0.31386 | 1688 | 4.984861 | 0.937928 | 342.6871 | 10 | 3423 | 47.64017 | 302.4817 | 8.523416 | 40.20537 | 43.60627 | 36.80447 | 0.118797 | 0.038647 | 1.364707 | 0.968354 | 0.976437 | 6.3493
Fe
La | 8.079916 | 1.177422 | 3827 | 8.079916 | 1.503035 | 77.11962 | 10 | 771 | 11.45316 | 72.71956 | 17.52693 | 4.400064 | 4.000053 | 4.800076 | 2.429251 | 0.061791 | 1.361865 | 0.9664 | 0.996571 | 6.3493
Ce | 18.86468 | 2.200182 | 3653 | 18.86468 | 3.478814 | 182.7101 | 10 | 1826 | 28.07992 | 178.2878 | 41.31575 | 4.422287 | 4.60007 | 4.200058 | 6.024253 | 0.144177 | 1.355932 | 0.965188 | 1 | 6.3493
Pr | 1.762681 | 1.04217 | 10744 | 1.762681 | 0.323237 | 21.50153 | 10 | 215 | 1.685405 | 10.70114 | 1.990811 | 10.80038 | 0 | 10.80038 | 0.501858 | 0.013263 | 1.352523 | 0.982633 | 1 | 6.3493
Nd | 5.826519 | 1.394385 | 8252 | 5.826519 | 1.043771 | 49.30802 | 10 | 493 | 6.017611 | 38.20761 | 4.442001 | 11.10041 | 11.0004 | 11.20041 | 1.696004 | 0.0433 | 1.368386 | 0.983437 | 1.004704 | 6.3493
O | 37.0671 |  |  | 37.0671 | 59.86211
K | 0.139833 | 0.045454 | 402 | 0.139833 | 0.092413 | 28.80274 | 10 | 288 | 2.882581 | 18.30237 | 2.743021 | 10.50037 | 11.80046 | 9.200279 | 0.012712 | 0.001337 | 0.989211 | 1.078537 | 0.980643 | 6.3493
C | 9.804342 |  |  | 9.804342 | 21.09216
Al
Ti
Cr
Total | 100 |  |  | 100 | 100
Formula | Oxide
MgO
Na2O | 10.7847
SiO2
CaO | 4.245136
ZnO
MnO
SrO | 2.880173
BaO | 5.565634
FeO
La2O3 | 9.475954
Ce2O3 | 22.09585
Pr2O3 | 2.062907
Nd2O3 | 6.795985
K2O | 0.168445
CO2 | 35.92522
Al2O3
TiO2
Cr2O3
Total | 99.99999
61 / 1 . X = 13453. Y = -357. Z = 586. Comment : 11 - R120035 Petersonite
Mg
Na | 8.125698 | 0.644273 | 1288 | 8.125699 | 9.05432 | 264.8312 | 10 | 2646 | 40.42643 | 258.5311 | 42.03573 | 6.300146 | 8.400233 | 4.200058 | 0.66162 | 0.032519 | 0.937813 | 2.664385 | 1.005952 | 6.3951
Si
Ca | 2.895262 | 0.142685 | 454 | 2.895263 | 1.850506 | 475.846 | 10 | 4751 | 71.3585 | 456.3447 | 24.40072 | 19.50131 | 23.60184 | 15.40078 | 0.240043 | 0.029127 | 0.97138 | 1.05169 | 0.973166 | 6.3951
Zn
Mn
Sr | 2.377137 | 0.279481 | 1590 | 2.377137 | 0.694994 | 97.43131 | 10 | 974 | 13.31188 | 85.13081 | 7.92092 | 12.3005 | 13.60061 | 11.0004 | 0.037498 | 0.01514 | 1.207458 | 1.301906 | 1.000061 | 6.3951
Ba | 3.944672 | 0.284604 | 1690 | 3.944673 | 0.735827 | 281.2608 | 10 | 2810 | 37.61557 | 240.5553 | 6.909652 | 40.70549 | 43.60627 | 37.80471 | 0.093799 | 0.030515 | 1.367975 | 0.967665 | 0.976949 | 6.3951
Fe
La | 9.687335 | 1.334995 | 4353 | 9.687336 | 1.78655 | 93.42879 | 10 | 934 | 13.70247 | 87.62868 | 16.10809 | 5.800117 | 4.400064 | 7.200171 | 2.906336 | 0.073927 | 1.365157 | 0.965784 | 0.996936 | 6.3951
Ce | 18.41367 | 2.164843 | 4333 | 18.41367 | 3.366437 | 181.3084 | 10 | 1812 | 27.35731 | 174.9527 | 28.52695 | 6.35569 | 6.800153 | 5.800111 | 5.869226 | 0.140466 | 1.35924 | 0.964633 | 1 | 6.3951
Pr | 2.246606 | 0.945667 | 8634 | 2.246606 | 0.408435 | 20.70141 | 10 | 207 | 2.142461 | 13.70125 | 2.957277 | 7.000162 | 0 | 7.000162 | 0.637954 | 0.01686 | 1.355918 | 0.982765 | 1 | 6.3951
Nd | 4.76551 | 1.229588 | 7723 | 4.76551 | 0.846358 | 41.2056 | 10 | 412 | 4.910834 | 31.40528 | 4.204514 | 9.800325 | 11.40043 | 8.200222 | 1.38407 | 0.035336 | 1.371859 | 0.983123 | 1.004704 | 6.3951
O | 37.42702 |  |  | 37.42703 | 59.92352
K | 0.16561 | 0.050871 | 461 | 0.16561 | 0.108507 | 35.80423 | 10 | 358 | 3.40942 | 21.80358 | 2.557327 | 14.00065 | 13.80063 | 14.20067 | 0.015036 | 0.001582 | 0.991439 | 1.077397 | 0.980775 | 6.3951
C | 9.951474 |  |  | 9.951475 | 21.22456
Al
Ti
Cr
Total | 100 |  |  | 100 | 100
Formula | Oxide
MgO
Na2O | 10.95327
SiO2
CaO | 4.051051
ZnO
MnO
SrO | 2.811216
BaO | 4.404255
FeO
La2O3 | 11.3611
Ce2O3 | 21.56758
Pr2O3 | 2.629256
Nd2O3 | 5.558436
K2O | 0.199495
CO2 | 36.46434
Al2O3
TiO2
Cr2O3
Total | 100
62 / 1 . X = 13460. Y = -359. Z = 586. Comment : 11 - R120035 Petersonite
Mg
Na | 7.820946 | 0.625384 | 1052 | 7.820947 | 8.902306 | 251.5086 | 10 | 2513 | 38.67813 | 247.4085 | 61.34251 | 4.10007 | 6.200127 | 2.000013 | 0.633008 | 0.031113 | 0.932748 | 2.694933 | 1.00595 | 6.3966
Si
Ca | 2.953565 | 0.143725 | 445 | 2.953565 | 1.9284 | 486.58 | 10 | 4858 | 73.11367 | 467.6789 | 25.74337 | 18.90118 | 18.80117 | 19.00119 | 0.245948 | 0.029844 | 0.965628 | 1.053689 | 0.972853 | 6.3966
Zn
Mn
Sr | 2.44577 | 0.276932 | 1431 | 2.44577 | 0.730451 | 97.33125 | 10 | 973 | 13.66834 | 87.43091 | 9.831101 | 9.900341 | 12.20049 | 7.600191 | 0.038502 | 0.015545 | 1.200811 | 1.3118 | 1.000047 | 6.3966
Ba | 4.130691 | 0.287312 | 1641 | 4.130691 | 0.78711 | 292.1815 | 10 | 2919 | 39.61111 | 253.3764 | 7.529467 | 38.80507 | 44.20645 | 33.40368 | 0.098775 | 0.032134 | 1.3595 | 0.968898 | 0.976299 | 6.3966
Fe
La | 9.620936 | 1.323081 | 4180 | 9.620937 | 1.812493 | 92.92849 | 10 | 929 | 13.68358 | 87.52839 | 17.20867 | 5.400098 | 4.60007 | 6.200127 | 2.902329 | 0.073825 | 1.356621 | 0.966891 | 0.996574 | 6.3966
Ce | 19.04281 | 2.219668 | 4250 | 19.04281 | 3.55639 | 188.1167 | 10 | 1880 | 28.44305 | 181.9388 | 30.44991 | 6.177908 | 5.200089 | 7.400181 | 6.10216 | 0.146041 | 1.35066 | 0.965628 | 1 | 6.3966
Pr | 2.102953 | 0.903046 | 8212 | 2.102953 | 0.390547 | 19.30123 | 10 | 193 | 2.016868 | 12.90109 | 3.015754 | 6.400135 | 0 | 6.400135 | 0.600557 | 0.015872 | 1.347114 | 0.983596 | 1 | 6.3966
Nd | 5.521568 | 1.330323 | 7753 | 5.521568 | 1.00174 | 46.60717 | 10 | 466 | 5.722858 | 36.60683 | 4.660562 | 10.00033 | 9.200279 | 10.80038 | 1.612931 | 0.041179 | 1.362852 | 0.983944 | 1.004704 | 6.3966
O | 36.61788 |  |  | 36.61789 | 59.88985
K | 0.149848 | 0.046982 | 417 | 0.149848 | 0.100293 | 31.30323 | 10 | 313 | 3.095832 | 19.8028 | 2.721917 | 11.50044 | 10.80038 | 12.20049 | 0.013653 | 0.001436 | 0.98566 | 1.080112 | 0.980578 | 6.3966
C | 9.593029 |  |  | 9.59303 | 20.90042
Al
Ti
Cr
Total | 99.99999 |  |  | 99.99999 | 100
Formula | Oxide
MgO
Na2O | 10.54247
SiO2
CaO | 4.132628
ZnO
MnO
SrO | 2.892382
BaO | 4.611946
FeO
La2O3 | 11.28323
Ce2O3 | 22.30448
Pr2O3 | 2.461135
Nd2O3 | 6.440295
K2O | 0.180508
CO2 | 35.15092
Al2O3
TiO2
Cr2O3
Total | 100
63 / 1 . X = 13486. Y = -324. Z = 586. Comment : 11 - R120035 Petersonite
Mg
Na | 8.599424 | 0.670089 | 1340 | 8.599424 | 9.694613 | 281.9621 | 10 | 2817 | 42.88863 | 275.062 | 40.86304 | 6.900175 | 9.200279 | 4.60007 | 0.701917 | 0.0345 | 0.935327 | 2.664855 | 1.005943 | 6.4134
Si
Ca | 2.911728 | 0.142978 | 459 | 2.911728 | 1.882866 | 480.9622 | 10 | 4802 | 71.85905 | 460.8608 | 23.92688 | 20.10133 | 20.20135 | 20.00132 | 0.241727 | 0.029332 | 0.968634 | 1.053082 | 0.97335 | 6.4134
Zn
Mn
Sr | 2.637238 | 0.293895 | 1661 | 2.637238 | 0.780086 | 108.1386 | 10 | 1081 | 14.75628 | 94.63793 | 8.009884 | 13.50064 | 17.00095 | 10.00033 | 0.041566 | 0.016783 | 1.204222 | 1.306472 | 1.000064 | 6.4134
Ba | 5.977602 | 0.338936 | 1703 | 5.977602 | 1.128127 | 407.9485 | 10 | 4074 | 57.10585 | 366.2427 | 9.781586 | 41.70576 | 44.00639 | 39.40512 | 0.1424 | 0.046326 | 1.363972 | 0.968461 | 0.977244 | 6.4134
Fe
La | 7.363673 | 1.113702 | 4103 | 7.363673 | 1.373951 | 72.21721 | 10 | 722 | 10.44955 | 67.01712 | 13.88769 | 5.200089 | 5.200089 | 5.200089 | 2.216381 | 0.056377 | 1.361134 | 0.966491 | 0.995896 | 6.4134
Ce | 17.59399 | 2.080498 | 3861 | 17.59399 | 3.254323 | 173.0988 | 10 | 1730 | 26.20015 | 168.0321 | 34.16366 | 5.066752 | 5.600103 | 4.400064 | 5.620969 | 0.134525 | 1.355205 | 0.965271 | 1 | 6.4134
Pr | 2.347852 | 0.996274 | 9280 | 2.347852 | 0.431849 | 22.60169 | 10 | 226 | 2.245527 | 14.40146 | 2.756229 | 8.200222 | 0 | 8.200222 | 0.668644 | 0.017671 | 1.351802 | 0.982901 | 1 | 6.4134
Nd | 6.05591 | 1.407201 | 7875 | 6.05591 | 1.088153 | 50.40838 | 10 | 504 | 6.253786 | 40.10803 | 4.893851 | 10.30035 | 10.40036 | 10.20034 | 1.762568 | 0.045 | 1.367658 | 0.984082 | 1.004704 | 6.4134
O | 36.71673 |  |  | 36.71673 | 59.47602
K | 0.165737 | 0.048549 | 424 | 0.165737 | 0.109865 | 33.80377 | 10 | 338 | 3.415236 | 21.90327 | 2.840534 | 11.9005 | 15.00074 | 8.800256 | 0.015061 | 0.001584 | 0.98867 | 1.079265 | 0.980904 | 6.4134
C | 9.630115 |  |  | 9.630115 | 20.78015
Al
Ti
Cr
Total | 99.99999 |  |  | 99.99999 | 99.99999
Formula | Oxide
MgO
Na2O | 11.59184
SiO2
CaO | 4.07409
ZnO
MnO
SrO | 3.118813
BaO | 6.674037
FeO
La2O3 | 8.635959
Ce2O3 | 20.60751
Pr2O3 | 2.747746
Nd2O3 | 7.063545
K2O | 0.199649
CO2 | 35.2868
Al2O3
TiO2
Cr2O3
Total | 100
64 / 1 . X = 13453. Y = -324. Z = 586. Comment : 11 - R120035 Petersonite
Mg
Na | 9.196897 | 0.702935 | 1231 | 9.196897 | 10.21266 | 297.3916 | 10 | 2971 | 45.96244 | 291.6914 | 52.17282 | 5.700125 | 8.000211 | 3.400038 | 0.752223 | 0.036972 | 0.939196 | 2.648404 | 1.00596 | 6.3463
Si
Ca | 2.978221 | 0.145069 | 439 | 2.978221 | 1.896975 | 482.8682 | 10 | 4821 | 73.26586 | 464.9671 | 26.97427 | 17.90106 | 19.40124 | 16.40089 | 0.24646 | 0.029906 | 0.973019 | 1.051339 | 0.973673 | 6.3463
Zn
Mn
Sr | 2.184412 | 0.267024 | 1479 | 2.184412 | 0.636449 | 87.82545 | 10 | 878 | 12.20004 | 77.42509 | 8.444462 | 10.40036 | 11.60044 | 9.200279 | 0.034366 | 0.013875 | 1.209299 | 1.303379 | 1.000077 | 6.3463
Ba | 3.489888 | 0.266936 | 1566 | 3.489888 | 0.648752 | 245.2984 | 10 | 2451 | 33.24684 | 210.9944 | 7.150729 | 34.30397 | 39.40512 | 29.20281 | 0.082905 | 0.026971 | 1.370425 | 0.967595 | 0.976206 | 6.3463
Fe
La | 9.049592 | 1.266181 | 3714 | 9.049592 | 1.663191 | 85.22396 | 10 | 852 | 12.78287 | 81.1239 | 20.78605 | 4.100057 | 4.60007 | 3.600043 | 2.711285 | 0.068965 | 1.36763 | 0.965715 | 0.996559 | 6.3463
Ce | 18.5585 | 2.178783 | 4089 | 18.5585 | 3.381234 | 180.2071 | 10 | 1801 | 27.5237 | 174.6737 | 32.56695 | 5.533435 | 5.000082 | 6.200127 | 5.904923 | 0.141321 | 1.361732 | 0.964569 | 1 | 6.3463
Pr | 1.93511 | 1.011272 | 10071 | 1.93511 | 0.350593 | 21.10147 | 10 | 211 | 1.843779 | 11.70118 | 2.244767 | 9.400291 | 0 | 9.400291 | 0.549017 | 0.01451 | 1.358495 | 0.981761 | 1 | 6.3463
Nd | 5.464342 | 1.351682 | 8354 | 5.464342 | 0.96713 | 47.00729 | 10 | 470 | 5.626407 | 35.70687 | 4.159782 | 11.30042 | 11.20041 | 11.40043 | 1.585747 | 0.040485 | 1.374503 | 0.982036 | 1.004704 | 6.3463
O | 37.22019 |  |  | 37.22019 | 59.3872
K | 0.159459 | 0.049232 | 440 | 0.159459 | 0.104117 | 33.30366 | 10 | 333 | 3.277993 | 20.80313 | 2.664179 | 12.50054 | 15.00074 | 10.00033 | 0.014456 | 0.001521 | 0.993077 | 1.076977 | 0.980973 | 6.3463
C | 9.763385 |  |  | 9.763385 | 20.75171
Al
Ti
Cr
Total | 99.99999 |  |  | 99.99999 | 99.99999
Formula | Oxide
MgO
Na2O | 12.39722
SiO2
CaO | 4.167127
ZnO
MnO
SrO | 2.583299
BaO | 3.896486
FeO
La2O3 | 10.61317
Ce2O3 | 21.73722
Pr2O3 | 2.264704
Nd2O3 | 6.373547
K2O | 0.192086
CO2 | 35.77514
Al2O3
TiO2
Cr2O3
Total | 100
65 / 1 . X = 13457. Y = -312. Z = 586. Comment : 11 - R120035 Petersonite
Mg
Na | 8.02762 | 0.662949 | 1518 | 8.02762 | 8.770492 | 235.2825 | 10 | 2351 | 39.89416 | 228.2823 | 33.61083 | 7.0002 | 10.40036 | 3.600043 | 0.652909 | 0.032091 | 0.942555 | 2.653924 | 1.00596 | 5.7222
Si
Ca | 2.854834 | 0.14882 | 467 | 2.854834 | 1.789062 | 417.1735 | 10 | 4166 | 70.03821 | 400.7726 | 25.43603 | 16.40089 | 15.40078 | 17.401 | 0.235602 | 0.028589 | 0.976693 | 1.050166 | 0.973759 | 5.7222
Zn
Mn
Sr | 2.222919 | 0.283582 | 1581 | 2.222919 | 0.637225 | 80.9216 | 10 | 809 | 12.44648 | 71.22128 | 8.342156 | 9.700322 | 11.60044 | 7.800201 | 0.03506 | 0.014156 | 1.21366 | 1.295405 | 1.000089 | 5.7222
Ba | 3.556161 | 0.289533 | 1805 | 3.556161 | 0.650412 | 230.2749 | 10 | 2301 | 33.793 | 193.3703 | 6.239738 | 36.90458 | 41.80577 | 32.00338 | 0.084267 | 0.027414 | 1.37576 | 0.966734 | 0.97574 | 5.7222
Fe
La | 8.263297 | 1.259264 | 4884 | 8.263297 | 1.494191 | 72.4173 | 10 | 724 | 11.64189 | 66.6172 | 12.4855 | 5.800111 | 5.400096 | 6.200127 | 2.46928 | 0.06281 | 1.372988 | 0.964949 | 0.996034 | 5.7222
Ce | 18.38722 | 2.203518 | 3719 | 18.38722 | 3.296009 | 159.1836 | 10 | 1591 | 27.1817 | 155.5391 | 43.67789 | 3.644489 | 3.200034 | 4.200058 | 5.83155 | 0.139565 | 1.367103 | 0.963883 | 1 | 5.7222
Pr | 2.3914 | 1.056148 | 9820 | 2.3914 | 0.426275 | 20.20135 | 10 | 202 | 2.272059 | 13.00118 | 2.805676 | 7.200171 | 0 | 7.200171 | 0.676544 | 0.01788 | 1.36396 | 0.980619 | 1 | 5.7222
Nd | 5.414586 | 1.36965 | 8218 | 5.414586 | 0.94287 | 40.60544 | 10 | 406 | 5.55821 | 31.80519 | 4.61412 | 8.800256 | 8.600245 | 9.000267 | 1.566527 | 0.039995 | 1.380076 | 0.981053 | 1.004704 | 5.7222
O | 38.33229 |  |  | 38.33229 | 60.17537
K | 0.167896 | 0.050182 | 425 | 0.167896 | 0.107859 | 29.10279 | 10 | 291 | 3.443169 | 19.7025 | 3.095945 | 9.400295 | 10.40036 | 8.400233 | 0.015185 | 0.001597 | 0.996789 | 1.075357 | 0.981143 | 5.7222
C | 10.38177 |  |  | 10.38177 | 21.71024
Al
Ti
Cr
Total | 100 |  |  | 100 | 100
Formula | Oxide
MgO
Na2O | 10.82106
SiO2
CaO | 3.994483
ZnO
MnO
SrO | 2.628837
BaO | 3.970479
FeO
La2O3 | 9.691018
Ce2O3 | 21.53661
Pr2O3 | 2.798712
Nd2O3 | 6.315512
K2O | 0.20225
CO2 | 38.04104
Al2O3
TiO2
Cr2O3
Total | 100
66 / 1 . X = 13447. Y = -422. Z = 586. Comment : 11 - R120035 Petersonite
Mg
Na | 8.024412 | 0.639976 | 1297 | 8.024412 | 9.034548 | 259.9228 | 10 | 2597 | 39.67751 | 253.6226 | 41.25663 | 6.300146 | 8.400233 | 4.200058 | 0.649364 | 0.031917 | 0.935248 | 2.68816 | 1.005959 | 6.3921
Si
Ca | 2.80683 | 0.140565 | 465 | 2.80683 | 1.812662 | 463.7085 | 10 | 4630 | 69.32105 | 443.1071 | 22.50859 | 20.6014 | 21.00146 | 20.20135 | 0.23319 | 0.028296 | 0.968431 | 1.052853 | 0.973053 | 6.3921
Zn
Mn
Sr | 2.229134 | 0.270272 | 1524 | 2.229134 | 0.658508 | 90.72716 | 10 | 907 | 12.44141 | 79.52674 | 8.100336 | 11.20042 | 12.40051 | 10.00033 | 0.035046 | 0.01415 | 1.20408 | 1.309921 | 1.000069 | 6.3921
Ba | 3.117385 | 0.261886 | 1737 | 3.117385 | 0.587562 | 234.0807 | 10 | 2339 | 29.84534 | 190.7744 | 5.405239 | 43.30626 | 47.80754 | 38.80497 | 0.074423 | 0.024212 | 1.36361 | 0.968167 | 0.975667 | 6.3921
Fe
La | 10.0779 | 1.353755 | 3582 | 10.0779 | 1.877929 | 95.32998 | 10 | 953 | 14.30358 | 91.42993 | 24.44327 | 3.90005 | 3.800048 | 4.000053 | 3.033834 | 0.07717 | 1.360756 | 0.966236 | 0.9963 | 6.3921
Ce | 18.94058 | 2.198372 | 3115 | 18.94058 | 3.498819 | 183.6112 | 10 | 1835 | 28.22061 | 180.3889 | 56.98217 | 3.222257 | 3.400038 | 3.00003 | 6.054437 | 0.144899 | 1.354813 | 0.965038 | 1 | 6.3921
Pr | 2.076463 | 0.894199 | 8109 | 2.076463 | 0.381433 | 18.90118 | 10 | 189 | 1.986992 | 12.70105 | 3.048515 | 6.200127 | 0 | 6.200127 | 0.591661 | 0.015637 | 1.351364 | 0.982707 | 1 | 6.3921
Nd | 5.732819 | 1.329646 | 6967 | 5.732819 | 1.028752 | 45.90695 | 10 | 459 | 5.930248 | 37.90674 | 5.738217 | 8.000212 | 7.800201 | 8.200222 | 1.671382 | 0.042672 | 1.367195 | 0.982731 | 1.004704 | 6.3921
O | 37.05414 |  |  | 37.05414 | 59.94415
K | 0.164682 | 0.047717 | 411 | 0.164682 | 0.109023 | 32.80355 | 10 | 328 | 3.395306 | 21.70313 | 2.955164 | 11.10042 | 12.80054 | 9.400291 | 0.014974 | 0.001575 | 0.988481 | 1.078948 | 0.980856 | 6.3921
C | 9.775648 |  |  | 9.775648 | 21.06661
Al
Ti
Cr
Total | 99.99999 |  |  | 99.99999 | 100
Formula | Oxide
MgO
Na2O | 10.81674
SiO2
CaO | 3.927317
ZnO
MnO
SrO | 2.636187
BaO | 3.480583
FeO
La2O3 | 11.81915
Ce2O3 | 22.18474
Pr2O3 | 2.430133
Nd2O3 | 6.686696
K2O | 0.198378
CO2 | 35.82007
Al2O3
TiO2
Cr2O3
Total | 99.99999
67 / 1 . X = 13452. Y = -426. Z = 586. Comment : 11 - R120035 Petersonite
Mg
Na | 8.133496 | 0.642318 | 1106 | 8.133497 | 9.059196 | 263.4288 | 10 | 2632 | 40.39591 | 258.8287 | 57.26622 | 4.600073 | 5.600103 | 3.600043 | 0.661121 | 0.032494 | 0.937814 | 2.668947 | 1.005957 | 6.4073
Si
Ca | 2.805863 | 0.140157 | 449 | 2.805864 | 1.792612 | 462.3042 | 10 | 4616 | 69.15597 | 443.103 | 24.07682 | 19.20122 | 19.20122 | 19.20122 | 0.232634 | 0.028228 | 0.97136 | 1.051733 | 0.973134 | 6.4073
Zn
Mn
Sr | 2.269286 | 0.272236 | 1537 | 2.269287 | 0.663183 | 92.82843 | 10 | 928 | 12.69302 | 81.328 | 8.071731 | 11.50044 | 11.40043 | 11.60044 | 0.035754 | 0.014436 | 1.207452 | 1.303431 | 1.000069 | 6.4073
Ba | 3.17829 | 0.263657 | 1734 | 3.17829 | 0.592619 | 237.486 | 10 | 2373 | 30.33721 | 194.3796 | 5.509301 | 43.10637 | 51.60879 | 34.60395 | 0.07565 | 0.024611 | 1.367934 | 0.967533 | 0.976145 | 6.4073
Fe
La | 10.04343 | 1.358293 | 3963 | 10.04343 | 1.851442 | 95.8303 | 10 | 958 | 14.20727 | 91.03022 | 19.96432 | 4.800077 | 5.400096 | 4.200058 | 3.013405 | 0.07665 | 1.365113 | 0.965667 | 0.997012 | 6.4073
Ce | 19.09781 | 2.219715 | 3730 | 19.09781 | 3.490045 | 186.5147 | 10 | 1864 | 28.37791 | 181.8258 | 39.77739 | 4.688964 | 5.400096 | 3.800048 | 6.088184 | 0.145707 | 1.359194 | 0.964527 | 1 | 6.4073
Pr | 2.143147 | 0.940966 | 8733 | 2.143147 | 0.389462 | 20.30136 | 10 | 203 | 2.044729 | 13.10119 | 2.819566 | 7.200171 | 0 | 7.200171 | 0.608853 | 0.016091 | 1.355864 | 0.982355 | 1 | 6.4073
Nd | 4.722693 | 1.232397 | 7931 | 4.722694 | 0.838401 | 41.60571 | 10 | 416 | 4.870281 | 31.20535 | 4.000411 | 10.40036 | 11.40043 | 9.400291 | 1.372641 | 0.035045 | 1.371801 | 0.982442 | 1.004704 | 6.4073
O | 37.47193 |  |  | 37.47193 | 59.97017
K | 0.170621 | 0.049699 | 437 | 0.170621 | 0.111743 | 35.10406 | 10 | 351 | 3.512172 | 22.50354 | 2.785921 | 12.60052 | 12.80054 | 12.40051 | 0.015489 | 0.001629 | 0.991422 | 1.077436 | 0.98087 | 6.4073
C | 9.963436 |  |  | 9.963437 | 21.24113
Al
Ti
Cr
Total | 99.99999 |  |  | 100 | 99.99999
Formula | Oxide
MgO
Na2O | 10.96378
SiO2
CaO | 3.925964
ZnO
MnO
SrO | 2.683672
BaO | 3.548584
FeO
La2O3 | 11.77872
Ce2O3 | 22.3689
Pr2O3 | 2.508175
Nd2O3 | 5.508497
K2O | 0.205532
CO2 | 36.50817
Al2O3
TiO2
Cr2O3
Total | 99.99998
68 / 1 . X = 13477. Y = -426. Z = 586. Comment : 11 - R120035 Petersonite
Mg
Na | 9.058129 | 0.693809 | 1296 | 9.05813 | 10.05756 | 297.4918 | 10 | 2972 | 45.35052 | 290.9916 | 45.76688 | 6.500154 | 8.600245 | 4.400064 | 0.742208 | 0.03648 | 0.939056 | 2.644068 | 1.005949 | 6.4165
Si
Ca | 2.839569 | 0.140902 | 441 | 2.839569 | 1.808481 | 466.6174 | 10 | 4659 | 69.83811 | 448.1163 | 25.22101 | 18.50114 | 20.20135 | 16.80093 | 0.234929 | 0.028507 | 0.972873 | 1.051701 | 0.973718 | 6.4165
Zn
Mn
Sr | 2.507707 | 0.285323 | 1592 | 2.507707 | 0.730572 | 102.4346 | 10 | 1024 | 14.03165 | 90.0341 | 8.260514 | 12.40051 | 13.80063 | 11.0004 | 0.039525 | 0.015958 | 1.209118 | 1.301143 | 1.000087 | 6.4165
Ba | 3.806394 | 0.280754 | 1699 | 3.806394 | 0.707518 | 273.9474 | 10 | 2737 | 36.25679 | 232.6417 | 6.632188 | 41.30574 | 47.00729 | 35.60418 | 0.090411 | 0.029413 | 1.370218 | 0.967548 | 0.976546 | 6.4165
Fe
La | 8.839214 | 1.23847 | 3496 | 8.839214 | 1.624365 | 83.82318 | 10 | 838 | 12.48705 | 80.12314 | 22.65463 | 3.700046 | 3.400038 | 4.000053 | 2.648541 | 0.067369 | 1.367424 | 0.965673 | 0.996644 | 6.4165
Ce | 18.4397 | 2.16481 | 4206 | 18.4397 | 3.359256 | 181.5087 | 10 | 1814 | 27.35269 | 175.5085 | 30.25083 | 6.000122 | 6.800153 | 5.000082 | 5.868234 | 0.140443 | 1.361527 | 0.964531 | 1 | 6.4165
Pr | 2.22452 | 0.964294 | 8968 | 2.22452 | 0.402987 | 21.20148 | 10 | 212 | 2.119737 | 13.60129 | 2.789599 | 7.600191 | 0 | 7.600191 | 0.631188 | 0.016681 | 1.358289 | 0.981817 | 1 | 6.4165
Nd | 5.041384 | 1.290741 | 8299 | 5.041384 | 0.892182 | 44.7066 | 10 | 447 | 5.190703 | 33.30615 | 3.921477 | 11.40045 | 9.000267 | 13.80063 | 1.462949 | 0.03735 | 1.374295 | 0.982217 | 1.004704 | 6.4165
O | 37.26686 |  |  | 37.26686 | 59.45574
K | 0.163861 | 0.047752 | 412 | 0.163861 | 0.106981 | 32.80355 | 10 | 328 | 3.36681 | 21.60313 | 2.92878 | 11.20042 | 12.00047 | 10.40036 | 0.014848 | 0.001562 | 0.992928 | 1.07745 | 0.98118 | 6.4165
C | 9.812658 |  |  | 9.812659 | 20.85436
Al
Ti
Cr
Total | 100 |  |  | 100 | 100
Formula | Oxide
MgO
Na2O | 12.21017
SiO2
CaO | 3.973125
ZnO
MnO
SrO | 2.965629
BaO | 4.249866
FeO
La2O3 | 10.36644
Ce2O3 | 21.59807
Pr2O3 | 2.603408
Nd2O3 | 5.880213
K2O | 0.197389
CO2 | 35.95568
Al2O3
TiO2
Cr2O3
Total | 99.99999
69 / 1 . X = 13500. Y = -410. Z = 586. Comment : 11 - R120035 Petersonite
Mg
Na | 8.280084 | 0.649805 | 1242 | 8.280084 | 9.151124 | 272.9456 | 10 | 2727 | 41.1629 | 266.9455 | 45.49003 | 6.000119 | 5.600103 | 6.400135 | 0.673673 | 0.033111 | 0.939683 | 2.661098 | 1.005948 | 6.4851
Si
Ca | 2.580487 | 0.133472 | 438 | 2.580487 | 1.63587 | 429.7085 | 10 | 4291 | 63.3926 | 411.1073 | 23.10118 | 18.60115 | 19.80129 | 17.401 | 0.213247 | 0.025876 | 0.973473 | 1.052064 | 0.97391 | 6.4851
Zn
Mn
Sr | 2.625659 | 0.292898 | 1679 | 2.625659 | 0.761395 | 109.3394 | 10 | 1093 | 14.68579 | 95.23878 | 7.754208 | 14.10066 | 13.40059 | 14.80072 | 0.041368 | 0.016702 | 1.209903 | 1.300776 | 1.000116 | 6.4851
Ba | 3.739873 | 0.276694 | 1675 | 3.739873 | 0.691937 | 272.3445 | 10 | 2721 | 35.65695 | 231.2389 | 6.625474 | 41.10567 | 46.4071 | 35.80423 | 0.088915 | 0.028926 | 1.37104 | 0.9673 | 0.975286 | 6.4851
Fe
La | 7.744015 | 1.130692 | 3411 | 7.744015 | 1.416517 | 74.61837 | 10 | 746 | 10.951 | 71.01833 | 20.72707 | 3.600044 | 3.00003 | 4.200058 | 2.322741 | 0.059082 | 1.36824 | 0.965453 | 0.995254 | 6.4851
Ce | 18.23769 | 2.134766 | 3634 | 18.23769 | 3.30708 | 179.9067 | 10 | 1798 | 27.0425 | 175.3733 | 39.68468 | 4.533406 | 5.600103 | 3.200034 | 5.801687 | 0.13885 | 1.362335 | 0.964336 | 1 | 6.4851
Pr | 2.587821 | 0.97129 | 8515 | 2.587821 | 0.466632 | 23.00175 | 10 | 230 | 2.467438 | 16.00158 | 3.285888 | 7.000162 | 0 | 7.000162 | 0.734722 | 0.019417 | 1.359083 | 0.980648 | 1 | 6.4851
Nd | 6.153387 | 1.427974 | 8136 | 6.153387 | 1.083935 | 52.30903 | 10 | 523 | 6.338933 | 41.10862 | 4.670277 | 11.20041 | 11.20041 | 11.20041 | 1.786566 | 0.045612 | 1.375092 | 0.981153 | 1.004704 | 6.4851
O | 37.75796 |  |  | 37.75796 | 59.96048
K | 0.169889 | 0.047641 | 405 | 0.169889 | 0.110403 | 33.60373 | 10 | 336 | 3.485424 | 22.60332 | 3.054773 | 11.0004 | 11.80046 | 10.20034 | 0.015371 | 0.001617 | 0.993547 | 1.0779 | 0.981632 | 6.4851
C | 10.12313 |  |  | 10.12313 | 21.41463
Al
Ti
Cr
Total | 100 |  |  | 100 | 100
Formula | Oxide
MgO
Na2O | 11.16138
SiO2
CaO | 3.610617
ZnO
MnO
SrO | 3.10512
BaO | 4.175595
FeO
La2O3 | 9.082016
Ce2O3 | 21.36147
Pr2O3 | 3.028588
Nd2O3 | 7.177241
K2O | 0.20465
CO2 | 37.09333
Al2O3
TiO2
Cr2O3
Total | 100
70 / 1 . X = -13831. Y = -26341. Z = 566. Comment : 9 - R120073 Burbankite
Mg
Na | 9.949327 | 0.736987 | 1713 | 9.949327 | 10.72263 | 352.8103 | 10 | 3524 | 52.42276 | 339.8096 | 27.13781 | 13.00069 | 19.40124 | 6.600144 | 0.857953 | 0.042169 | 0.947852 | 2.48948 | 1.005766 | 6.4821
Si
Ca | 3.005967 | 0.145131 | 419 | 3.005967 | 1.858229 | 487.5833 | 10 | 4868 | 72.68977 | 471.1824 | 29.72902 | 16.40092 | 19.40124 | 13.40059 | 0.244522 | 0.029671 | 0.983396 | 1.053313 | 0.978246 | 6.4821
Zn
Mn
Sr | 7.180451 | 0.44573 | 1511 | 7.180451 | 2.030445 | 280.3591 | 10 | 2801 | 41.38453 | 268.2586 | 23.16923 | 12.10049 | 13.80063 | 10.40036 | 0.116574 | 0.047067 | 1.220852 | 1.250915 | 1.000174 | 6.4821
Ba | 3.554355 | 0.269316 | 1581 | 3.554355 | 0.641266 | 250.4068 | 10 | 2502 | 33.21495 | 215.3026 | 7.133259 | 35.10412 | 39.00502 | 31.20321 | 0.082826 | 0.026945 | 1.386003 | 0.968578 | 0.983 | 6.4821
Fe
La | 9.248721 | 1.283578 | 3776 | 9.248721 | 1.6497 | 87.72539 | 10 | 877 | 12.87011 | 83.42532 | 20.40091 | 4.300073 | 6.200127 | 2.400019 | 2.729789 | 0.069436 | 1.383374 | 0.966553 | 0.999174 | 6.4821
Ce | 14.27704 | 1.777643 | 4116 | 14.27704 | 2.524531 | 141.2658 | 10 | 1412 | 20.91214 | 135.5546 | 24.7348 | 5.711218 | 5.800111 | 5.600103 | 4.486482 | 0.107374 | 1.377612 | 0.965298 | 1 | 6.4821
Pr | 1.115248 | 0.9355 | 10091 | 1.115248 | 0.196101 | 16.40089 | 10 | 164 | 1.049133 | 6.800584 | 1.708372 | 9.600305 | 0 | 9.600305 | 0.312397 | 0.008256 | 1.374955 | 0.982456 | 1 | 6.4821
Nd | 3.30908 | 1.050025 | 7954 | 3.30908 | 0.568413 | 32.20342 | 10 | 322 | 3.36358 | 21.80306 | 3.096375 | 10.40036 | 11.60044 | 9.200279 | 0.947992 | 0.024203 | 1.391407 | 0.982652 | 1.004704 | 6.4821
O | 38.02602 |  |  | 38.02602 | 58.88507
K | 0.275158 | 0.05468 | 401 | 0.275158 | 0.174368 | 46.60717 | 10 | 466 | 5.570232 | 36.1068 | 4.438624 | 10.50036 | 10.20034 | 10.80038 | 0.024565 | 0.002584 | 1.003429 | 1.07936 | 0.983699 | 6.4821
C | 10.05863 |  |  | 10.05863 | 20.74926
Al
Ti
Cr
Total | 100 |  |  | 100 | 100
Formula | Oxide
MgO
Na2O | 13.41148
SiO2
CaO | 4.205949
ZnO
MnO
SrO | 8.491644
BaO | 3.968463
FeO
La2O3 | 10.8467
Ce2O3 | 16.72243
Pr2O3 | 1.305201
Nd2O3 | 3.859674
K2O | 0.331459
CO2 | 36.85699
Al2O3
TiO2
Cr2O3
Total | 100
71 / 1 . X = -13855. Y = -26357. Z = 566. Comment : 9 - R120073 Burbankite
Mg
Na | 10.47081 | 0.766908 | 1609 | 10.47081 | 11.48478 | 361.5308 | 10 | 3611 | 55.23382 | 350.5304 | 32.86512 | 11.00044 | 14.6007 | 7.400181 | 0.903959 | 0.04443 | 0.943852 | 2.497104 | 1.005753 | 6.3463
Si
Ca | 2.960405 | 0.144847 | 407 | 2.960405 | 1.86252 | 470.2285 | 10 | 4695 | 71.74697 | 455.3278 | 31.55739 | 14.90074 | 16.40089 | 13.40059 | 0.24135 | 0.029286 | 0.978927 | 1.055581 | 0.978426 | 6.3463
Zn
Mn
Sr | 7.599468 | 0.466828 | 1679 | 7.599468 | 2.187044 | 291.7807 | 10 | 2915 | 43.72311 | 277.4799 | 20.40321 | 14.30072 | 18.00107 | 10.60037 | 0.123162 | 0.049727 | 1.215627 | 1.258463 | 1.000187 | 6.3463
Ba | 3.309414 | 0.268954 | 1710 | 3.309414 | 0.607664 | 236.7849 | 10 | 2366 | 31.05423 | 197.0795 | 5.963539 | 39.70543 | 48.0076 | 31.40325 | 0.077438 | 0.025192 | 1.379462 | 0.969751 | 0.982394 | 6.3463
Fe
La | 9.066581 | 1.260581 | 3129 | 9.066581 | 1.645894 | 83.22285 | 10 | 832 | 12.67239 | 80.42282 | 29.72217 | 2.800026 | 2.800026 | 2.800026 | 2.687854 | 0.068369 | 1.376795 | 0.967598 | 0.998457 | 6.3463
Ce | 14.39665 | 1.793768 | 4010 | 14.39665 | 2.590831 | 139.5643 | 10 | 1395 | 21.16855 | 134.3419 | 26.72461 | 5.222312 | 5.400096 | 5.000082 | 4.541491 | 0.10869 | 1.371007 | 0.966234 | 1 | 6.3463
Pr | 1.484004 | 0.798005 | 7586 | 1.484004 | 0.265569 | 14.10066 | 10 | 141 | 1.402481 | 8.900567 | 2.711618 | 5.200089 | 0 | 5.200089 | 0.417613 | 0.011037 | 1.368202 | 0.982765 | 1 | 6.3463
Nd | 3.81115 | 1.088244 | 7322 | 3.81115 | 0.666267 | 33.20364 | 10 | 332 | 3.892567 | 24.7034 | 3.9062 | 8.500239 | 8.000211 | 9.000267 | 1.097082 | 0.028009 | 1.384508 | 0.982823 | 1.004704 | 6.3463
O | 37.07331 |  |  | 37.07331 | 58.42796
K | 0.255781 | 0.053475 | 396 | 0.255781 | 0.164963 | 42.70602 | 10 | 427 | 5.185021 | 32.9057 | 4.357615 | 9.800318 | 9.600305 | 10.00033 | 0.022866 | 0.002405 | 0.998929 | 1.082483 | 0.983938 | 6.3463
C | 9.572426 |  |  | 9.572426 | 20.09651
Al
Ti
Cr
Total | 100 |  |  | 100 | 99.99999
Formula | Oxide
MgO
Na2O | 14.11444
SiO2
CaO | 4.142199
ZnO
MnO
SrO | 8.987177
BaO | 3.694985
FeO
La2O3 | 10.63309
Ce2O3 | 16.86253
Pr2O3 | 1.736765
Nd2O3 | 4.445283
K2O | 0.308116
CO2 | 35.07542
Al2O3
TiO2
Cr2O3
Total | 100
72 / 1 . X = -13877. Y = -26376. Z = 566. Comment : 9 - R120073 Burbankite
Mg
Na | 9.967905 | 0.742072 | 1676 | 9.967905 | 10.96259 | 343.4889 | 10 | 3431 | 52.26485 | 331.6884 | 29.10797 | 11.80051 | 15.80082 | 7.800201 | 0.855368 | 0.042042 | 0.942757 | 2.515143 | 1.005768 | 6.3463
Si
Ca | 2.903526 | 0.143337 | 413 | 2.903526 | 1.83165 | 463.0063 | 10 | 4623 | 70.53016 | 447.6056 | 30.06382 | 15.40078 | 14.6007 | 16.20087 | 0.237257 | 0.028789 | 0.977607 | 1.055311 | 0.977751 | 6.3463
Zn
Mn
Sr | 7.233328 | 0.45681 | 1705 | 7.233328 | 2.087274 | 278.4556 | 10 | 2782 | 41.56042 | 263.7549 | 18.94162 | 14.70073 | 17.00095 | 12.40051 | 0.11707 | 0.047267 | 1.214162 | 1.261704 | 1.000174 | 6.3463
Ba | 3.618827 | 0.27265 | 1579 | 3.618827 | 0.666265 | 250.0061 | 10 | 2498 | 34.03592 | 216.0022 | 7.352275 | 34.00391 | 39.20507 | 28.80274 | 0.084873 | 0.027611 | 1.377479 | 0.969525 | 0.981777 | 6.3463
Fe
La | 8.920586 | 1.266446 | 4125 | 8.920586 | 1.623747 | 84.2234 | 10 | 842 | 12.48339 | 79.22331 | 16.84438 | 5.000089 | 6.400135 | 3.600043 | 2.647765 | 0.06735 | 1.37479 | 0.967402 | 0.99891 | 6.3463
Ce | 15.56127 | 1.896363 | 3612 | 15.56127 | 2.80795 | 149.6739 | 10 | 1496 | 22.91912 | 145.4516 | 35.44857 | 4.222283 | 3.600043 | 5.000082 | 4.917058 | 0.117678 | 1.368985 | 0.966062 | 1 | 6.3463
Pr | 1.298633 | 0.840664 | 8515 | 1.298633 | 0.233022 | 14.40068 | 10 | 144 | 1.229148 | 7.80054 | 2.181874 | 6.600144 | 0 | 6.600144 | 0.366 | 0.009673 | 1.366106 | 0.982787 | 1 | 6.3463
Nd | 3.466824 | 1.041433 | 7312 | 3.466824 | 0.607702 | 31.00317 | 10 | 310 | 3.545835 | 22.50293 | 3.647329 | 8.50024 | 7.800201 | 9.200279 | 0.999359 | 0.025514 | 1.382355 | 0.982977 | 1.004704 | 6.3463
O | 37.15026 |  |  | 37.15026 | 58.70674
K | 0.221151 | 0.052751 | 425 | 0.221151 | 0.143013 | 39.90525 | 10 | 399 | 4.491565 | 28.50482 | 3.500327 | 11.40044 | 13.00056 | 9.800317 | 0.019808 | 0.002084 | 0.997613 | 1.082225 | 0.983599 | 6.3463
C | 9.657691 |  |  | 9.657691 | 20.33006
Al
Ti
Cr
Total | 100 |  |  | 100 | 100
Formula | Oxide
MgO
Na2O | 13.43653
SiO2
CaO | 4.062614
ZnO
MnO
SrO | 8.554177
BaO | 4.040446
FeO
La2O3 | 10.46187
Ce2O3 | 18.22663
Pr2O3 | 1.519821
Nd2O3 | 4.043664
K2O | 0.266401
CO2 | 35.38785
Al2O3
TiO2
Cr2O3
Total | 100
73 / 1 . X = -13872. Y = -26407. Z = 566. Comment : 9 - R120073 Burbankite
Mg
Na | 10.15862 | 0.746086 | 1362 | 10.15862 | 11.04769 | 349.3022 | 10 | 3489 | 53.38493 | 341.4019 | 44.21411 | 7.900242 | 11.20041 | 4.60007 | 0.8737 | 0.042943 | 0.945639 | 2.501827 | 1.005771 | 6.3951
Si
Ca | 2.940917 | 0.145222 | 470 | 2.940917 | 1.834538 | 475.846 | 10 | 4751 | 71.24903 | 455.6447 | 23.55515 | 20.20136 | 22.20163 | 18.20109 | 0.239675 | 0.029083 | 0.98088 | 1.054219 | 0.978092 | 6.3951
Zn
Mn
Sr | 7.12387 | 0.451458 | 1686 | 7.12387 | 2.032752 | 276.452 | 10 | 2762 | 40.94561 | 261.8513 | 18.93414 | 14.60071 | 16.40089 | 12.80054 | 0.115338 | 0.046568 | 1.217946 | 1.257341 | 1.000183 | 6.3951
Ba | 3.415052 | 0.27136 | 1706 | 3.415052 | 0.621733 | 244.8978 | 10 | 2447 | 32.02332 | 204.7923 | 6.106348 | 40.10544 | 46.4071 | 33.80377 | 0.079854 | 0.025979 | 1.382296 | 0.968972 | 0.981848 | 6.3951
Fe
La | 8.652946 | 1.236926 | 3984 | 8.652946 | 1.557458 | 81.92214 | 10 | 819 | 12.07519 | 77.22207 | 17.42997 | 4.700073 | 5.000082 | 4.400064 | 2.561186 | 0.065147 | 1.379641 | 0.966905 | 0.998681 | 6.3951
Ce | 15.12209 | 1.85302 | 3578 | 15.12209 | 2.698258 | 146.1705 | 10 | 1461 | 22.20335 | 141.9926 | 34.98712 | 4.177837 | 4.800076 | 3.400038 | 4.763497 | 0.114003 | 1.37386 | 0.965614 | 1 | 6.3951
Pr | 1.524438 | 0.817035 | 7818 | 1.524438 | 0.270487 | 14.80072 | 10 | 148 | 1.438698 | 9.20062 | 2.642937 | 5.600103 | 0 | 5.600103 | 0.428397 | 0.011322 | 1.371104 | 0.982046 | 1 | 6.3951
Nd | 3.419824 | 1.052736 | 7686 | 3.419824 | 0.592775 | 31.80334 | 10 | 318 | 3.48752 | 22.30304 | 3.347615 | 9.500299 | 10.00033 | 9.000267 | 0.982923 | 0.025095 | 1.387468 | 0.98223 | 1.004704 | 6.3951
O | 37.57873 |  |  | 37.57873 | 58.72128
K | 0.22532 | 0.053017 | 427 | 0.22532 | 0.144083 | 40.80549 | 10 | 408 | 4.566784 | 29.20504 | 3.517578 | 11.60045 | 10.00033 | 13.20057 | 0.02014 | 0.002118 | 1.000901 | 1.080759 | 0.983727 | 6.3951
C | 9.838188 |  |  | 9.838188 | 20.47895
Al
Ti
Cr
Total | 99.99999 |  |  | 99.99999 | 99.99999
Formula | Oxide
MgO
Na2O | 13.69361
SiO2
CaO | 4.114931
ZnO
MnO
SrO | 8.424732
BaO | 3.81293
FeO
La2O3 | 10.14799
Ce2O3 | 17.71222
Pr2O3 | 1.784085
Nd2O3 | 3.988844
K2O | 0.271423
CO2 | 36.04923
Al2O3
TiO2
Cr2O3
Total | 100
74 / 1 . X = -13838. Y = -26316. Z = 566. Comment : 9 - R120073 Burbankite
Mg
Na | 10.18337 | 0.747462 | 1584 | 10.18337 | 11.09692 | 359.0249 | 10 | 3586 | 53.66222 | 347.9244 | 32.34312 | 11.1005 | 16.40089 | 5.800111 | 0.878238 | 0.043166 | 0.945109 | 2.496393 | 1.005757 | 6.4836
Si
Ca | 2.843825 | 0.141828 | 466 | 2.843825 | 1.777547 | 467.0186 | 10 | 4663 | 68.88415 | 446.6173 | 22.89152 | 20.40138 | 21.80157 | 19.00119 | 0.23172 | 0.028117 | 0.980312 | 1.054857 | 0.978246 | 6.4836
Zn
Mn
Sr | 7.495313 | 0.455212 | 1507 | 7.495313 | 2.143052 | 291.7807 | 10 | 2915 | 43.15198 | 279.7802 | 24.31409 | 12.00048 | 11.0004 | 13.00056 | 0.121553 | 0.049078 | 1.217261 | 1.255952 | 1.000192 | 6.4836
Ba | 3.716423 | 0.274943 | 1610 | 3.716423 | 0.677963 | 262.7276 | 10 | 2625 | 34.86074 | 226.0231 | 7.157913 | 36.7045 | 40.80549 | 32.60351 | 0.08693 | 0.02828 | 1.381481 | 0.969148 | 0.981929 | 6.4836
Fe
La | 8.212624 | 1.194793 | 4126 | 8.212624 | 1.481183 | 79.52086 | 10 | 795 | 11.46289 | 74.32077 | 15.29221 | 5.200089 | 5.400096 | 5.000082 | 2.431313 | 0.061844 | 1.378824 | 0.96706 | 0.99892 | 6.4836
Ce | 15.34802 | 1.867045 | 3454 | 15.34802 | 2.744091 | 150.1744 | 10 | 1501 | 22.54524 | 146.1743 | 37.54308 | 4.000056 | 3.200034 | 5.000082 | 4.836847 | 0.115759 | 1.373042 | 0.965753 | 1 | 6.4836
Pr | 1.306669 | 0.774244 | 7570 | 1.306669 | 0.232315 | 13.40059 | 10 | 134 | 1.233959 | 8.000496 | 2.481547 | 5.400096 | 0 | 5.400096 | 0.367432 | 0.009711 | 1.370278 | 0.982013 | 1 | 6.4836
Nd | 3.386539 | 1.029875 | 7378 | 3.386539 | 0.588189 | 31.40325 | 10 | 314 | 3.45533 | 22.40298 | 3.489145 | 9.000272 | 7.800201 | 10.20034 | 0.973851 | 0.024863 | 1.386627 | 0.982326 | 1.004704 | 6.4836
O | 37.46883 |  |  | 37.46883 | 58.66755
K | 0.239847 | 0.052963 | 412 | 0.239847 | 0.153682 | 42.60599 | 10 | 426 | 4.859273 | 31.50558 | 3.838237 | 11.10041 | 11.40043 | 10.80038 | 0.02143 | 0.002254 | 1.000326 | 1.081568 | 0.983952 | 6.4836
C | 9.798532 |  |  | 9.798532 | 20.43751
Al
Ti
Cr
Total | 100 |  |  | 100 | 100
Formula | Oxide
MgO
Na2O | 13.72697
SiO2
CaO | 3.979079
ZnO
MnO
SrO | 8.864002
BaO | 4.149413
FeO
La2O3 | 9.63159
Ce2O3 | 17.97685
Pr2O3 | 1.529225
Nd2O3 | 3.950021
K2O | 0.288922
CO2 | 35.90392
Al2O3
TiO2
Cr2O3
Total | 100
75 / 1 . X = -13854. Y = -26299. Z = 566. Comment : 9 - R120073 Burbankite
Mg
Na | 10.13815 | 0.749921 | 1622 | 10.13815 | 11.17836 | 349.3022 | 10 | 3489 | 53.07456 | 338.2017 | 31.46723 | 11.10051 | 16.60091 | 5.600103 | 0.86862 | 0.042693 | 0.94225 | 2.520376 | 1.005775 | 6.3722
Si
Ca | 2.875497 | 0.143102 | 449 | 2.875497 | 1.81861 | 463.6082 | 10 | 4629 | 69.86709 | 445.2071 | 25.19457 | 18.40112 | 18.60114 | 18.20109 | 0.235026 | 0.028519 | 0.977028 | 1.055659 | 0.97776 | 6.3722
Zn
Mn
Sr | 7.061385 | 0.450796 | 1690 | 7.061385 | 2.042871 | 272.5449 | 10 | 2723 | 40.4953 | 258.0442 | 18.79529 | 14.5007 | 15.6008 | 13.40059 | 0.11407 | 0.046056 | 1.213496 | 1.264804 | 1.000171 | 6.3722
Ba | 3.850863 | 0.282489 | 1663 | 3.850863 | 0.7108 | 269.0386 | 10 | 2688 | 36.24082 | 230.9338 | 7.060479 | 38.10487 | 43.0061 | 33.20364 | 0.090371 | 0.0294 | 1.376622 | 0.96967 | 0.981635 | 6.3722
Fe
La | 8.57024 | 1.225399 | 3815 | 8.57024 | 1.563968 | 80.82155 | 10 | 808 | 12.00864 | 76.52148 | 18.79544 | 4.300061 | 4.60007 | 4.000053 | 2.54707 | 0.064788 | 1.373927 | 0.967531 | 0.998113 | 6.3722
Ce | 14.96416 | 1.839204 | 3650 | 14.96416 | 2.707115 | 144.8692 | 10 | 1448 | 22.05103 | 140.5136 | 33.26027 | 4.355624 | 3.200034 | 5.800111 | 4.730819 | 0.113221 | 1.368117 | 0.966179 | 1 | 6.3722
Pr | 1.657016 | 0.866708 | 8348 | 1.657016 | 0.298089 | 16.40089 | 10 | 164 | 1.569435 | 10.00075 | 2.562585 | 6.400135 | 0 | 6.400135 | 0.467326 | 0.012351 | 1.365214 | 0.982757 | 1 | 6.3722
Nd | 4.0488 | 1.095596 | 6800 | 4.0488 | 0.711533 | 33.80377 | 10 | 338 | 4.143559 | 26.40359 | 4.567963 | 7.400186 | 8.600245 | 6.200127 | 1.167821 | 0.029815 | 1.381442 | 0.983045 | 1.004704 | 6.3722
O | 36.97599 |  |  | 36.97599 | 58.58087
K | 0.285079 | 0.056003 | 411 | 0.285079 | 0.184826 | 47.60748 | 10 | 476 | 5.791893 | 36.9071 | 4.44914 | 10.70038 | 10.40036 | 11.0004 | 0.025543 | 0.002687 | 0.997031 | 1.082448 | 0.983638 | 6.3722
C | 9.572821 |  |  | 9.572821 | 20.20297
Al
Ti
Cr
Total | 100 |  |  | 100 | 100
Formula | Oxide
MgO
Na2O | 13.66602
SiO2
CaO | 4.023396
ZnO
MnO
SrO | 8.350837
BaO | 4.299517
FeO
La2O3 | 10.05099
Ce2O3 | 17.52724
Pr2O3 | 1.939245
Nd2O3 | 4.722475
K2O | 0.34341
CO2 | 35.07687
Al2O3
TiO2
Cr2O3
Total | 100
76 / 1 . X = -13905. Y = -26299. Z = 566. Comment : 9 - R120073 Burbankite
Mg
Na | 10.24488 | 0.754765 | 1495 | 10.24488 | 11.23427 | 349.3022 | 10 | 3489 | 53.5495 | 340.0018 | 37.55779 | 9.300393 | 15.00074 | 3.600043 | 0.876393 | 0.043075 | 0.943455 | 2.521069 | 1.005792 | 6.3493
Si
Ca | 2.793082 | 0.140883 | 436 | 2.793082 | 1.756828 | 447.9612 | 10 | 4473 | 67.84374 | 430.7603 | 26.04278 | 17.20098 | 17.00095 | 17.401 | 0.22822 | 0.027693 | 0.978361 | 1.054803 | 0.977521 | 6.3493
Zn
Mn
Sr | 6.614841 | 0.435362 | 1585 | 6.614841 | 1.903222 | 253.0111 | 10 | 2528 | 37.86411 | 240.4106 | 20.07941 | 12.60053 | 12.00047 | 13.20057 | 0.106658 | 0.043064 | 1.215064 | 1.265526 | 1.00017 | 6.3493
Ba | 3.677642 | 0.279376 | 1702 | 3.677642 | 0.675114 | 259.3217 | 10 | 2591 | 34.60484 | 219.7165 | 6.547667 | 39.60521 | 42.80605 | 36.40437 | 0.086291 | 0.028073 | 1.378567 | 0.969053 | 0.981034 | 6.3493
Fe
La | 8.396306 | 1.226236 | 4467 | 8.396306 | 1.523849 | 80.52139 | 10 | 805 | 11.75268 | 74.62128 | 13.64742 | 5.900117 | 6.800153 | 5.000082 | 2.492779 | 0.063407 | 1.375883 | 0.966982 | 0.998297 | 6.3493
Ce | 15.6841 | 1.914527 | 4093 | 15.6841 | 2.821843 | 152.0763 | 10 | 1520 | 23.09066 | 146.6095 | 27.81829 | 5.466773 | 6.800153 | 3.800048 | 4.95386 | 0.118559 | 1.370079 | 0.965686 | 1 | 6.3493
Pr | 1.714239 | 0.813897 | 7428 | 1.714239 | 0.306697 | 15.30077 | 10 | 153 | 1.622335 | 10.30069 | 3.060104 | 5.000082 | 0 | 5.000082 | 0.483078 | 0.012767 | 1.367216 | 0.982104 | 1 | 6.3493
Nd | 3.681641 | 1.081867 | 7559 | 3.681641 | 0.643471 | 33.00359 | 10 | 330 | 3.764718 | 23.90332 | 3.62666 | 9.100273 | 9.000267 | 9.200279 | 1.061049 | 0.027089 | 1.383486 | 0.982394 | 1.004704 | 6.3493
O | 37.20527 |  |  | 37.20527 | 58.62183
K | 0.310185 | 0.0576 | 410 | 0.310185 | 0.200003 | 50.60845 | 10 | 506 | 6.301179 | 40.00808 | 4.774213 | 10.60038 | 9.400291 | 11.80046 | 0.027789 | 0.002923 | 0.998375 | 1.081203 | 0.983568 | 6.3493
C | 9.677812 |  |  | 9.677812 | 20.31287
Al
Ti
Cr
Total | 99.99999 |  |  | 99.99999 | 100
Formula | Oxide
MgO
Na2O | 13.80989
SiO2
CaO | 3.908081
ZnO
MnO
SrO | 7.822751
BaO | 4.106114
FeO
La2O3 | 9.847009
Ce2O3 | 18.37049
Pr2O3 | 2.006214
Nd2O3 | 4.294224
K2O | 0.373652
CO2 | 35.46158
Al2O3
TiO2
Cr2O3
Total | 100
77 / 1 . X = -13940. Y = -26307. Z = 566. Comment : 9 - R120073 Burbankite
Mg
Na | 10.66112 | 0.778395 | 1532 | 10.66112 | 11.7901 | 362.032 | 10 | 3616 | 55.73192 | 352.3316 | 37.32148 | 9.700366 | 13.80063 | 5.600103 | 0.912111 | 0.044831 | 0.941445 | 2.526072 | 1.005801 | 6.3219
Si
Ca | 2.789116 | 0.141482 | 462 | 2.789116 | 1.769249 | 448.563 | 10 | 4479 | 67.90076 | 429.2618 | 23.24013 | 19.30123 | 19.60127 | 19.00119 | 0.228412 | 0.027716 | 0.976109 | 1.055226 | 0.977171 | 6.3219
Zn
Mn
Sr | 6.414982 | 0.430873 | 1608 | 6.414982 | 1.861411 | 244.3969 | 10 | 2442 | 36.63399 | 231.5964 | 19.0927 | 12.80054 | 12.20049 | 13.40059 | 0.103193 | 0.041664 | 1.212434 | 1.271259 | 1.000165 | 6.3219
Ba | 4.364357 | 0.296192 | 1618 | 4.364357 | 0.807988 | 295.6882 | 10 | 2954 | 41.14017 | 260.084 | 8.304863 | 35.60423 | 39.40512 | 31.80334 | 0.102588 | 0.033374 | 1.37527 | 0.969288 | 0.981397 | 6.3219
Fe
La | 8.446539 | 1.217726 | 3883 | 8.446539 | 1.546 | 79.32076 | 10 | 793 | 11.85098 | 74.92068 | 18.02717 | 4.400066 | 3.600043 | 5.200089 | 2.513628 | 0.063938 | 1.372565 | 0.967192 | 0.998135 | 6.3219
Ce | 15.21108 | 1.860904 | 3343 | 15.21108 | 2.760005 | 145.4698 | 10 | 1454 | 22.44452 | 141.892 | 40.65878 | 3.57782 | 3.400038 | 3.800048 | 4.815237 | 0.115242 | 1.366749 | 0.965877 | 1 | 6.3219
Pr | 1.468437 | 0.842557 | 8276 | 1.468437 | 0.264954 | 15.00074 | 10 | 150 | 1.392084 | 8.800616 | 2.419425 | 6.200127 | 0 | 6.200127 | 0.414517 | 0.010955 | 1.363811 | 0.982875 | 1 | 6.3219
Nd | 4.248109 | 1.180797 | 8056 | 4.248109 | 0.74879 | 37.80471 | 10 | 378 | 4.350648 | 27.50436 | 3.670235 | 10.30035 | 10.80038 | 9.800317 | 1.226187 | 0.031306 | 1.380008 | 0.983366 | 1.004704 | 6.3219
O | 36.70104 |  |  | 36.70104 | 58.319
K | 0.265878 | 0.055815 | 428 | 0.265878 | 0.172892 | 45.70689 | 10 | 457 | 5.410784 | 34.20644 | 3.974355 | 11.50046 | 14.00065 | 9.000267 | 0.023862 | 0.00251 | 0.996108 | 1.081933 | 0.98338 | 6.3219
C | 9.42934 |  |  | 9.42934 | 19.95961
Al
Ti
Cr
Total | 100 |  |  | 100 | 100
Formula | Oxide
MgO
Na2O | 14.37096
SiO2
CaO | 3.902531
ZnO
MnO
SrO | 7.586397
BaO | 4.872837
FeO
La2O3 | 9.905921
Ce2O3 | 17.81645
Pr2O3 | 1.718547
Nd2O3 | 4.954946
K2O | 0.32028
CO2 | 34.55112
Al2O3
TiO2
Cr2O3
Total | 99.99999
78 / 1 . X = -13908. Y = -26339. Z = 566. Comment : 9 - R120073 Burbankite
Mg
Na | 10.58915 | 0.771611 | 1409 | 10.58915 | 11.45033 | 360.7289 | 10 | 3603 | 55.73404 | 352.4286 | 43.46 | 8.300251 | 11.0004 | 5.600103 | 0.912145 | 0.044832 | 0.947042 | 2.49418 | 1.005785 | 6.3234
Si
Ca | 2.830634 | 0.142006 | 421 | 2.830634 | 1.755691 | 449.0645 | 10 | 4484 | 68.51752 | 433.2637 | 28.42032 | 15.80083 | 16.20087 | 15.40078 | 0.230487 | 0.027968 | 0.98248 | 1.053494 | 0.978022 | 6.3234
Zn
Mn
Sr | 6.775131 | 0.445388 | 1764 | 6.775132 | 1.922235 | 261.4253 | 10 | 2612 | 38.87537 | 245.8245 | 16.75717 | 15.6008 | 15.6008 | 15.6008 | 0.109506 | 0.044214 | 1.219789 | 1.257563 | 1.000188 | 6.3234
Ba | 3.788929 | 0.282325 | 1673 | 3.78893 | 0.685872 | 262.0264 | 10 | 2618 | 35.49067 | 224.4217 | 6.967916 | 37.60469 | 40.60544 | 34.60395 | 0.0885 | 0.028791 | 1.384659 | 0.96837 | 0.98185 | 6.3234
Fe
La | 8.204179 | 1.20082 | 4034 | 8.20418 | 1.468276 | 77.01957 | 10 | 770 | 11.43681 | 72.3195 | 16.38689 | 4.700073 | 5.000082 | 4.400064 | 2.425782 | 0.061703 | 1.382021 | 0.966367 | 0.998571 | 6.3234
Ce | 14.91809 | 1.84597 | 4077 | 14.91809 | 2.646703 | 143.6681 | 10 | 1436 | 21.87662 | 138.3346 | 26.93725 | 5.333435 | 4.000053 | 7.000162 | 4.693401 | 0.112326 | 1.376253 | 0.965132 | 1 | 6.3234
Pr | 1.459914 | 0.836444 | 8190 | 1.459914 | 0.257564 | 14.70071 | 10 | 147 | 1.375936 | 8.700594 | 2.45007 | 6.000119 | 0 | 6.000119 | 0.409709 | 0.010828 | 1.373563 | 0.981618 | 1 | 6.3234
Nd | 3.588335 | 1.070506 | 7539 | 3.588335 | 0.618442 | 32.00338 | 10 | 320 | 3.653591 | 23.10312 | 3.595778 | 8.900266 | 7.800201 | 10.00033 | 1.029729 | 0.02629 | 1.389984 | 0.982004 | 1.004704 | 6.3234
O | 37.69698 |  |  | 37.69698 | 58.57067
K | 0.265507 | 0.056162 | 434 | 0.265507 | 0.168815 | 45.70689 | 10 | 457 | 5.377872 | 34.00643 | 3.906417 | 11.70046 | 13.60061 | 9.800317 | 0.023717 | 0.002495 | 1.002509 | 1.079644 | 0.983792 | 6.3234
C | 9.88315 |  |  | 9.883151 | 20.45541
Al
Ti
Cr
Total | 100 |  |  | 100 | 100
Formula | Oxide
MgO
Na2O | 14.27395
SiO2
CaO | 3.960623
ZnO
MnO
SrO | 8.012311
BaO | 4.230367
FeO
La2O3 | 9.621687
Ce2O3 | 17.47328
Pr2O3 | 1.708572
Nd2O3 | 4.185393
K2O | 0.319833
CO2 | 36.21398
Al2O3
TiO2
Cr2O3
Total | 99.99999
79 / 1 . X = -13945. Y = -26370. Z = 566. Comment : 9 - R120073 Burbankite
Mg
Na | 9.818111 | 0.733033 | 1566 | 9.818111 | 10.77416 | 335.6714 | 10 | 3353 | 51.11361 | 325.471 | 32.90761 | 10.20042 | 15.00074 | 5.400096 | 0.836527 | 0.041116 | 0.943 | 2.532429 | 1.005801 | 6.3676
Si
Ca | 2.83766 | 0.141985 | 444 | 2.83766 | 1.786172 | 457.4896 | 10 | 4568 | 69.0195 | 439.4886 | 25.41458 | 18.00107 | 18.80117 | 17.20098 | 0.232175 | 0.028173 | 0.977791 | 1.05443 | 0.977119 | 6.3676
Zn
Mn
Sr | 6.397699 | 0.431249 | 1706 | 6.397699 | 1.842091 | 247.8025 | 10 | 2476 | 36.60747 | 233.1017 | 16.85648 | 14.70073 | 16.80093 | 12.60052 | 0.103118 | 0.041634 | 1.214448 | 1.266658 | 1.000159 | 6.3676
Ba | 4.155183 | 0.289146 | 1608 | 4.155183 | 0.763335 | 284.7674 | 10 | 2845 | 39.12983 | 249.1631 | 7.998122 | 35.60428 | 41.00555 | 30.20301 | 0.097575 | 0.031744 | 1.377699 | 0.968941 | 0.980979 | 6.3676
Fe
La | 8.267025 | 1.196874 | 3777 | 8.267025 | 1.501483 | 77.92003 | 10 | 779 | 11.57736 | 73.71997 | 18.55212 | 4.20006 | 5.000082 | 3.400038 | 2.455593 | 0.062461 | 1.375003 | 0.966886 | 0.998549 | 6.3676
Ce | 15.99251 | 1.937276 | 3768 | 15.99251 | 2.879433 | 154.6789 | 10 | 1546 | 23.56216 | 150.0344 | 33.30356 | 4.644516 | 5.000082 | 4.200058 | 5.055015 | 0.12098 | 1.36919 | 0.965603 | 1 | 6.3676
Pr | 1.293885 | 0.897524 | 9328 | 1.293885 | 0.23166 | 15.80082 | 10 | 158 | 1.225048 | 7.800613 | 1.975051 | 8.000211 | 0 | 8.000211 | 0.364779 | 0.00964 | 1.366288 | 0.982341 | 1 | 6.3676
Nd | 3.885027 | 1.085652 | 7073 | 3.885027 | 0.679515 | 33.30366 | 10 | 333 | 3.973781 | 25.30345 | 4.162847 | 8.000214 | 9.000267 | 7.000162 | 1.119971 | 0.028594 | 1.38253 | 0.982806 | 1.004704 | 6.3676
O | 37.32311 |  |  | 37.32311 | 58.85049
K | 0.257953 | 0.054273 | 410 | 0.257953 | 0.166446 | 44.10642 | 10 | 441 | 5.246253 | 33.40604 | 4.121949 | 10.70038 | 11.60044 | 9.800317 | 0.023136 | 0.002434 | 0.997809 | 1.08088 | 0.98327 | 6.3676
C | 9.771843 |  |  | 9.771843 | 20.52522
Al
Ti
Cr
Total | 100 |  |  | 100 | 100
Formula | Oxide
MgO
Na2O | 13.23461
SiO2
CaO | 3.970455
ZnO
MnO
SrO | 7.565957
BaO | 4.639292
FeO
La2O3 | 9.695391
Ce2O3 | 18.73172
Pr2O3 | 1.514264
Nd2O3 | 4.531452
K2O | 0.310733
CO2 | 35.80613
Al2O3
TiO2
Cr2O3
Total | 100
80 / 1 . X = -13959. Y = -26443. Z = 566. Comment : 9 - R120073 Burbankite
Mg
Na | 10.01192 | 0.742962 | 1535 | 10.01192 | 10.86422 | 341.7851 | 10 | 3414 | 52.32473 | 331.9847 | 34.87469 | 9.800375 | 14.00065 | 5.600103 | 0.856348 | 0.04209 | 0.945734 | 2.515357 | 1.005793 | 6.3447
Si
Ca | 2.712053 | 0.13909 | 445 | 2.712053 | 1.688056 | 435.1239 | 10 | 4345 | 65.75927 | 417.2228 | 24.30714 | 17.90108 | 15.6008 | 20.20135 | 0.221208 | 0.026842 | 0.98091 | 1.053811 | 0.977624 | 6.3447
Zn
Mn
Sr | 6.610483 | 0.435951 | 1615 | 6.610483 | 1.882116 | 253.4117 | 10 | 2532 | 37.87589 | 240.3112 | 19.34355 | 13.10058 | 15.40078 | 10.80038 | 0.106691 | 0.043077 | 1.218042 | 1.261185 | 1.000189 | 6.3447
Ba | 4.148334 | 0.289691 | 1609 | 4.148334 | 0.753572 | 282.3629 | 10 | 2821 | 38.95515 | 247.1587 | 8.020726 | 35.20415 | 39.60518 | 30.80313 | 0.097139 | 0.031602 | 1.382302 | 0.968357 | 0.981068 | 6.3447
Fe
La | 7.662786 | 1.14605 | 3928 | 7.662786 | 1.376207 | 72.4173 | 10 | 724 | 10.70456 | 67.91724 | 16.09249 | 4.50007 | 5.400096 | 3.600043 | 2.270471 | 0.057753 | 1.379639 | 0.966359 | 0.998202 | 6.3447
Ce | 15.37531 | 1.889255 | 4248 | 15.37531 | 2.737412 | 149.1734 | 10 | 1491 | 22.58682 | 143.3066 | 25.42679 | 5.866781 | 5.600103 | 6.200127 | 4.845767 | 0.115972 | 1.37385 | 0.965129 | 1 | 6.3447
Pr | 1.35199 | 0.874285 | 8911 | 1.35199 | 0.239362 | 15.30077 | 10 | 153 | 1.276751 | 8.100601 | 2.125057 | 7.200171 | 0 | 7.200171 | 0.380174 | 0.010047 | 1.371073 | 0.981451 | 1 | 6.3447
Nd | 4.156946 | 1.124137 | 7074 | 4.156946 | 0.718961 | 34.804 | 10 | 348 | 4.240356 | 26.90379 | 4.405454 | 7.900207 | 8.200222 | 7.600191 | 1.195103 | 0.030512 | 1.387427 | 0.982007 | 1.004704 | 6.3447
O | 37.75822 |  |  | 37.75822 | 58.8721
K | 0.237869 | 0.052592 | 401 | 0.237869 | 0.151774 | 40.70547 | 10 | 407 | 4.823731 | 30.60513 | 4.030109 | 10.10034 | 10.80038 | 9.400291 | 0.021273 | 0.002238 | 1.000942 | 1.080148 | 0.983714 | 6.3447
C | 9.974091 |  |  | 9.974091 | 20.71622
Al
Ti
Cr
Total | 100 |  |  | 100 | 99.99999
Formula | Oxide
MgO
Na2O | 13.49586
SiO2
CaO | 3.794704
ZnO
MnO
SrO | 7.817597
BaO | 4.631644
FeO
La2O3 | 8.986752
Ce2O3 | 18.00881
Pr2O3 | 1.582266
Nd2O3 | 4.848614
K2O | 0.28654
CO2 | 36.54721
Al2O3
TiO2
Cr2O3
Total | 99.99999
81 / 1 . X = -13944. Y = -26477. Z = 566. Comment : 9 - R120073 Burbankite
Mg
Na | 10.23765 | 0.75262 | 1482 | 10.23765 | 11.33087 | 352.0084 | 10 | 3516 | 53.64034 | 342.7081 | 37.84909 | 9.300313 | 12.20049 | 6.400135 | 0.87788 | 0.043148 | 0.941095 | 2.521363 | 1.005776 | 6.389
Si
Ca | 2.758716 | 0.139428 | 432 | 2.758716 | 1.751368 | 446.1559 | 10 | 4455 | 67.1396 | 428.9549 | 25.93782 | 17.20098 | 16.60091 | 17.80105 | 0.225851 | 0.027405 | 0.975728 | 1.055749 | 0.977375 | 6.389
Zn
Mn
Sr | 7.069065 | 0.447776 | 1579 | 7.069065 | 2.052849 | 271.6433 | 10 | 2714 | 40.52946 | 258.9427 | 21.38833 | 12.70054 | 14.00065 | 11.40043 | 0.114166 | 0.046095 | 1.21198 | 1.266688 | 1.000177 | 6.389
Ba | 3.857454 | 0.280534 | 1621 | 3.857454 | 0.714716 | 268.8383 | 10 | 2686 | 36.36467 | 232.3339 | 7.36454 | 36.50443 | 39.40512 | 33.60373 | 0.09068 | 0.0295 | 1.374718 | 0.969519 | 0.981475 | 6.389
Fe
La | 8.831496 | 1.247188 | 3759 | 8.831496 | 1.617756 | 83.32291 | 10 | 833 | 12.38423 | 79.12285 | 19.83851 | 4.200059 | 4.60007 | 3.800048 | 2.626734 | 0.066815 | 1.372012 | 0.967398 | 0.998878 | 6.389
Ce | 15.95653 | 1.935741 | 4041 | 15.95653 | 2.897588 | 155.8801 | 10 | 1558 | 23.54951 | 150.4578 | 28.74785 | 5.422323 | 6.400135 | 4.200058 | 5.052302 | 0.120915 | 1.366194 | 0.966059 | 1 | 6.389
Pr | 1.501994 | 0.829929 | 8056 | 1.501994 | 0.271226 | 15.10075 | 10 | 151 | 1.424422 | 9.100634 | 2.516742 | 6.000119 | 0 | 6.000119 | 0.424146 | 0.011209 | 1.363248 | 0.982918 | 1 | 6.389
Nd | 3.284392 | 1.036784 | 7735 | 3.284392 | 0.579385 | 31.20321 | 10 | 312 | 3.365613 | 21.5029 | 3.216722 | 9.700313 | 9.000267 | 10.40036 | 0.948565 | 0.024218 | 1.379434 | 0.983195 | 1.004704 | 6.389
O | 36.80838 |  |  | 36.80838 | 58.53647
K | 0.197059 | 0.049871 | 405 | 0.197059 | 0.128244 | 36.1043 | 10 | 361 | 4.007499 | 25.60391 | 3.438377 | 10.50039 | 13.40059 | 7.600191 | 0.017673 | 0.001859 | 0.995723 | 1.0829 | 0.983563 | 6.389
C | 9.497266 |  |  | 9.497266 | 20.11953
Al
Ti
Cr
Total | 100 |  |  | 100 | 100
Formula | Oxide
MgO
Na2O | 13.80014
SiO2
CaO | 3.859995
ZnO
MnO
SrO | 8.359919
BaO | 4.306875
FeO
La2O3 | 10.35739
Ce2O3 | 18.68958
Pr2O3 | 1.757819
Nd2O3 | 3.830877
K2O | 0.23738
CO2 | 34.80002
Al2O3
TiO2
Cr2O3
Total | 100
82 / 1 . X = -13899. Y = -26545. Z = 566. Comment : 9 - R120073 Burbankite
Mg
Na | 10.11757 | 0.744982 | 1466 | 10.11757 | 11.04379 | 349.7031 | 10 | 3493 | 53.26931 | 340.5028 | 38.00991 | 9.200313 | 12.40051 | 6.000119 | 0.871807 | 0.04285 | 0.944795 | 2.499386 | 1.005756 | 6.3921
Si
Ca | 2.97576 | 0.145506 | 440 | 2.97576 | 1.863148 | 478.5546 | 10 | 4778 | 72.09735 | 460.8535 | 27.03534 | 17.70107 | 21.20148 | 14.20067 | 0.242529 | 0.029429 | 0.979953 | 1.054908 | 0.978321 | 6.3921
Zn
Mn
Sr | 7.521293 | 0.461339 | 1614 | 7.521293 | 2.154104 | 290.1776 | 10 | 2899 | 43.29986 | 276.777 | 21.65409 | 13.40059 | 13.40059 | 13.40059 | 0.12197 | 0.049246 | 1.216848 | 1.25643 | 1.000188 | 6.3921
Ba | 3.661172 | 0.272926 | 1565 | 3.661172 | 0.669009 | 253.2114 | 10 | 2530 | 34.34046 | 219.5076 | 7.512847 | 33.70379 | 37.20457 | 30.20301 | 0.085632 | 0.027858 | 1.380949 | 0.96941 | 0.982098 | 6.3921
Fe
La | 8.450925 | 1.211749 | 3686 | 8.450925 | 1.526729 | 79.42081 | 10 | 794 | 11.79906 | 75.42075 | 19.85494 | 4.000053 | 4.000053 | 4.000053 | 2.502616 | 0.063658 | 1.378288 | 0.967295 | 0.998766 | 6.3921
Ce | 14.94919 | 1.835648 | 3494 | 14.94919 | 2.677287 | 144.3687 | 10 | 1443 | 21.96319 | 140.3909 | 36.29334 | 3.97783 | 3.800048 | 4.200058 | 4.711974 | 0.11277 | 1.372504 | 0.965964 | 1 | 6.3921
Pr | 1.027095 | 0.895369 | 9654 | 1.027095 | 0.182917 | 14.80072 | 10 | 148 | 0.970022 | 6.200479 | 1.720965 | 8.600245 | 0 | 8.600245 | 0.288841 | 0.007634 | 1.369724 | 0.982327 | 1 | 6.3921
Nd | 3.925126 | 1.078527 | 6798 | 3.925126 | 0.682881 | 33.00359 | 10 | 330 | 4.005477 | 25.60341 | 4.459836 | 7.400181 | 7.600191 | 7.200171 | 1.128904 | 0.028822 | 1.38606 | 0.982581 | 1.004704 | 6.3921
O | 37.40994 |  |  | 37.40994 | 58.67404
K | 0.198431 | 0.051866 | 438 | 0.198431 | 0.127359 | 37.90474 | 10 | 379 | 4.021253 | 25.70425 | 3.106821 | 12.20049 | 12.40051 | 12.00047 | 0.017734 | 0.001865 | 0.999966 | 1.081789 | 0.983846 | 6.3921
C | 9.763494 |  |  | 9.763494 | 20.39874
Al
Ti
Cr
Total | 99.99999 |  |  | 99.99999 | 100
Formula | Oxide
MgO
Na2O | 13.63827
SiO2
CaO | 4.163683
ZnO
MnO
SrO | 8.894727
BaO | 4.087725
FeO
La2O3 | 9.911064
Ce2O3 | 17.50971
Pr2O3 | 1.202034
Nd2O3 | 4.578223
K2O | 0.239033
CO2 | 35.77553
Al2O3
TiO2
Cr2O3
Total | 100
83 / 1 . X = -13864. Y = -26522. Z = 566. Comment : 9 - R120073 Burbankite
Mg
Na | 10.20533 | 0.751027 | 1476 | 10.20533 | 11.22811 | 350.4047 | 10 | 3500 | 53.77786 | 341.2044 | 38.08619 | 9.200309 | 12.20049 | 6.200127 | 0.88013 | 0.043259 | 0.942922 | 2.502196 | 1.00575 | 6.3447
Si
Ca | 2.943414 | 0.145416 | 459 | 2.943414 | 1.85754 | 472.1345 | 10 | 4714 | 71.41918 | 453.1333 | 24.84762 | 19.0012 | 20.20135 | 17.80105 | 0.240247 | 0.029152 | 0.977859 | 1.05577 | 0.978168 | 6.3447
Zn
Mn
Sr | 7.650437 | 0.467634 | 1655 | 7.650437 | 2.208501 | 293.3838 | 10 | 2931 | 44.04985 | 279.4831 | 21.10573 | 13.90067 | 16.80093 | 11.0004 | 0.124082 | 0.050099 | 1.214401 | 1.258788 | 1.000179 | 6.3447
Ba | 3.488103 | 0.271081 | 1635 | 3.488103 | 0.642449 | 244.3969 | 10 | 2442 | 32.78209 | 207.9925 | 6.713388 | 36.40441 | 39.80523 | 33.00359 | 0.081746 | 0.026594 | 1.377884 | 0.969835 | 0.981901 | 6.3447
Fe
La | 8.683081 | 1.244217 | 4090 | 8.683081 | 1.581135 | 81.92214 | 10 | 819 | 12.13959 | 77.02206 | 16.71853 | 4.900079 | 4.800076 | 5.000082 | 2.574845 | 0.065495 | 1.375205 | 0.967675 | 0.999263 | 6.3447
Ce | 15.82771 | 1.924497 | 3829 | 15.82771 | 2.857147 | 152.5768 | 10 | 1525 | 23.29837 | 147.8212 | 32.08339 | 4.755631 | 5.200089 | 4.200058 | 4.998422 | 0.119626 | 1.369409 | 0.966304 | 1 | 6.3447
Pr | 1.115973 | 0.830697 | 8645 | 1.115973 | 0.200324 | 13.5006 | 10 | 135 | 1.05607 | 6.700449 | 1.985338 | 6.800153 | 0 | 6.800153 | 0.314463 | 0.008311 | 1.36656 | 0.982636 | 1 | 6.3447
Nd | 3.236987 | 1.006864 | 7230 | 3.236987 | 0.567636 | 29.30283 | 10 | 293 | 3.310259 | 21.0026 | 3.530363 | 8.300233 | 7.000162 | 9.600305 | 0.932964 | 0.023819 | 1.382828 | 0.982787 | 1.004704 | 6.3447
O | 37.02723 |  |  | 37.02723 | 58.53525
K | 0.247832 | 0.05313 | 399 | 0.247832 | 0.16033 | 41.9058 | 10 | 419 | 5.02868 | 31.90547 | 4.190441 | 10.00033 | 10.00033 | 10.00033 | 0.022177 | 0.002333 | 0.997857 | 1.082757 | 0.983808 | 6.3447
C | 9.573908 |  |  | 9.573908 | 20.16159
Al
Ti
Cr
Total | 99.99999 |  |  | 99.99999 | 100
Formula | Oxide
MgO
Na2O | 13.75657
SiO2
CaO | 4.118425
ZnO
MnO
SrO | 9.047453
BaO | 3.894492
FeO
La2O3 | 10.18333
Ce2O3 | 18.5387
Pr2O3 | 1.30605
Nd2O3 | 3.775586
K2O | 0.298541
CO2 | 35.08085
Al2O3
TiO2
Cr2O3
Total | 100

## Cal
FileName : 10_6_17
Setup Name : Nordite.qtiSet
Date : 9-Oct-2017
Spectromers Conditions : Sp4 TAP, Sp1 TAP, Sp1 TAP, Sp2 LPET, Sp5 LLIF, Sp5 LLIF, Sp2 LPET, Sp2 LPET, Sp3 LLIF, Sp3 LLIF, Sp5 LLIF, Sp5 LLIF, Sp3 LLIF
Full Spectromers Conditions : Sp4 TAP(2d= 25.745,K= 0.00218), Sp1 TAP(2d= 25.745,K= 0.00218), Sp1 TAP(2d= 25.745,K= 0.00218), Sp2 LPET(2d= 8.75,K= 0.000144), Sp5 LLIF(2d= 4.0267,K= 0.000058), Sp5 LLIF(2d= 4.0267,K= 0.000058), Sp2 LPET(2d= 8.75,K= 0.000144), Sp2 LPET(2d= 8.75,K= 0.000144), Sp3 LLIF(2d= 4.0267,K= 0.000058), Sp3 LLIF(2d= 4.0267,K= 0.000058), Sp5 LLIF(2d= 4.0267,K= 0.000058), Sp5 LLIF(2d= 4.0267,K= 0.000058), Sp3 LLIF(2d= 4.0267,K= 0.000058)
Column Conditions : Cond 1 : 15keV 20nA
User Name : SX
DataSet Comment : 4 - R130530 Ferronordite
Comment :
Analysis Date : 10/6/2017 9:31:52 AM
Project Name : Yang
Sample Name : 10_6_17
Analysis Parameters :
Sp | Elements | Xtal | Position | Bg+ | Bg- | Slope | Bias | Gain | Dtime | Blin | Wind | Mode
Sp4 | Mg Ka |  | TAP | 38508 |  | -600 | 600 |  | 1282 | 2927 | 3 | 873 | 4000 | Diff
Sp1 | Na Ka |  | TAP | 46523 |  | -600 | 600 |  | 1284 | 2927 | 3 | 823 | 4000 | Diff
Sp1 | Si Ka |  | TAP | 27739 |  | -600 | 600 |  | 1287 | 2866 | 3 | 823 | 4000 | Diff
Sp2 | Ca Ka |  | LPET | 38384 |  | -600 | 600 |  | 1852 | 1026 | 3 | 525 | 4000 | Diff
Sp5 | Zn Ka |  | LLIF | 35609 |  | -500 | 500 |  | 1829 | 433 | 3 | 500 | 4000 | Diff
Sp5 | Mn Ka |  | LLIF | 52204 |  | -500 | 500 |  | 1828 | 426 | 3 | 500 | 4000 | Diff
Sp2 | Sr Lb |  | LPET | 75698 |  | -300 | 300 |  | 1852 | 1026 | 3 | 528 | 4000 | Diff
Sp2 | Ba La |  | LPET | 31730 |  | -500 | 500 |  | 1852 | 1026 | 3 | 528 | 4000 | Diff
Sp3 | Fe Ka |  | LLIF | 48079 |  |  | 400 | 1 | 1830 | 434 | 3 | 525 | 4000 | Diff
Sp3 | La La |  | LLIF | 66182 |  | -600 | 600 |  | 1830 | 434 | 3 | 525 | 4000 | Diff
Sp5 | Ce La |  | LLIF | 63568 |  | -800 | 1000 |  | 1829 | 433 | 3 | 500 | 4000 | Diff
Sp5 | Pr Lb |  | LLIF | 56065 |  |  | 300 | 1 | 1829 | 433 | 3 | 500 | 4000 | Diff
Sp3 | Nd Lb |  | LLIF | 53780 |  | -300 | 300 |  | 1830 | 434 | 3 | 525 | 4000 | Diff
Peak Position : Sp4 38508 (-600, 600), Sp1 46523 (-600, 600), Sp1 27739 (-600, 600), Sp2 38384 (-600, 600), Sp5 35609 (-500, 500), Sp5 52204 (-500, 500), Sp2 75698 (-300, 300), Sp2 31730 (-500, 500), Sp3 48079 (400, 1), Sp3 66182 (-600, 600), Sp5 63568 (-800, 1000), Sp5 56065 (300, 1), Sp3 53780 (-300, 300)
Current Sample Position : X = -13153 Y = 26091 Z = 516
Standard Name :
Mg, Si On ol-fo92
Na On albite-Cr
Ca On anor-hk
Zn On ZnO
Mn On rhod791
Sr On SrTiO3
Ba On NBS_K458
Fe On fayalite
La, Ce, Pr On ree3
Nd On ree2
Standard composition :
ol-fo92 = Si : 19.13%, Al : 0.02%, Fe : 6.36%, Mn : 0.09%, Mg : 30.33%, Ca : 0.07%, Ni : 0.32%, O : 43.74%
albite-Cr = Si : 31.96%, Al : 10.39%, Fe : 0.01%, Ca : 0.01%, Na : 8.77%, K : 0.02%, O : 48.72%
anor-hk = Si : 20.57%, Al : 18.98%, Fe : 0.38%, Mg : 0.05%, Ca : 13.71%, Na : 0.44%, O : 46.08%
ZnO = Zn : 80.3392%, O : 19.6608%
rhod791 = Si : 21.66%, Ti : 0.01%, Al : 0.02%, Fe : 2.1%, Mn : 36.14%, Mg : 0.58%, Ca : 2.69%, O : 37.28%
SrTiO3 = Sr : 47.74%, Ti : 26.1%, O : 26.16%
NBS_K458 = Si : 23.05%, Ba : 41.79%, Zn : 3.01%, O : 31.87%
fayalite = Si : 13.84%, Ti : 0.01%, Al : 0.05%, Fe : 52.24%, Mn : 1.55%, Mg : 0.06%, Ca : 0.21%, Zn : 0.38%, O : 31.45%
ree3 = Si : 12.69%, Al : 16.26%, Ca : 18.1%, Y : 3.21%, La : 3.65%, Ce : 3.42%, Pr : 3.79%, O : 38.88%
ree2 = Si : 12.65%, Al : 16.21%, Ca : 18.05%, Nd : 3.65%, Sm : 3.67%, Yb : 3.74%, Lu : 3.75%, O : 38.27%
Calibration file name (Element intensity cps/nA) :
Mg : ol-fo92_MgSp4_SiSp1_107.calDat (Mg : 429.4 cps/nA)
Na : albite-Cr_NaSp1_163.calDat (Na : 61.9 cps/nA)
Si : ol-fo92_SiSp1_092.calDat (Si : 292.6 cps/nA)
Ca : anor-hk_CaSp2_032.calDat (Ca : 297.3 cps/nA)
Zn : ZnO_ZnSp5_022.calDat (Zn : 244.0 cps/nA)
Mn : rhod791_MnSp5_157.calDat (Mn : 168.3 cps/nA)
Sr : SrTiO3_SrSp2_SrSp4_001.calDat (Sr : 41.8 cps/nA)
Ba : NBS_K458_BaSp2_003.calDat (Ba : 401.0 cps/nA)
Fe : fayalite_FeSp3_001.calDat (Fe : 276.1 cps/nA)
La, Ce : ree3_LaSp3_CeSp5_001.calDat (La : 4.7 cps/nA, Ce : 4.7 cps/nA)
Pr : ree3_PrSp5_017.calDat (Pr : 3.4 cps/nA)
Nd : ree2_NdSp3_006.calDat (Nd : 3.5 cps/nA)
Beam Size : 2 µm
FileName : 10_6_17
Setup Name : Remondite1.qtiSet
Date : 9-Oct-2017
Spectromers Conditions : Sp1 TAP, Sp2 LPET, Sp2 LPET, Sp3 LLIF, Sp5 LLIF, Sp5 LLIF, Sp3 LLIF, Sp2 LPET, Sp4 TAP
Full Spectromers Conditions : Sp1 TAP(2d= 25.745,K= 0.00218), Sp2 LPET(2d= 8.75,K= 0.000144), Sp2 LPET(2d= 8.75,K= 0.000144), Sp3 LLIF(2d= 4.0267,K= 0.000058), Sp5 LLIF(2d= 4.0267,K= 0.000058), Sp5 LLIF(2d= 4.0267,K= 0.000058), Sp3 LLIF(2d= 4.0267,K= 0.000058), Sp2 LPET(2d= 8.75,K= 0.000144), Sp4 TAP(2d= 25.745,K= 0.00218)
Column Conditions : Cond 1 : 15keV 6nA
User Name : SX
DataSet Comment : 9 - R140485 Remondite
Comment :
Analysis Date : 10/6/2017 9:58:54 AM
Project Name : Yang
Sample Name : 10_6_17
Analysis Parameters :
Sp | Elements | Xtal | Position | Bg+ | Bg- | Slope | Bias | Gain | Dtime | Blin | Wind | Mode
Sp1 | Na Ka |  | TAP | 46516 |  | -600 | 600 |  | 1283 | 2927 | 3 | 823 | 4000 | Diff
Sp2 | Ca Ka |  | LPET | 38384 |  | -600 | 600 |  | 1852 | 1026 | 3 | 525 | 4000 | Diff
Sp2 | Ba La |  | LPET | 31730 |  | -500 | 500 |  | 1852 | 1026 | 3 | 528 | 4000 | Diff
Sp3 | La La |  | LLIF | 66182 |  | -600 | 600 |  | 1830 | 434 | 3 | 525 | 4000 | Diff
Sp5 | Ce La |  | LLIF | 63568 |  | -800 | 1000 |  | 1829 | 433 | 3 | 500 | 4000 | Diff
Sp5 | Pr Lb |  | LLIF | 56065 |  |  | 300 | 1 | 1829 | 433 | 3 | 500 | 4000 | Diff
Sp3 | Nd Lb |  | LLIF | 53780 |  | -300 | 300 |  | 1830 | 434 | 3 | 525 | 4000 | Diff
Sp2 | K Ka |  | LPET | 42764 |  | -600 | 600 |  | 1852 | 1026 | 3 | 528 | 4000 | Diff
Sp4 | Sr La |  | TAP | 26711 |  | -500 | 500 |  | 1282 | 2959 | 3 | 873 | 4000 | Diff
Peak Position : Sp1 46516 (-600, 600), Sp2 38384 (-600, 600), Sp2 31730 (-500, 500), Sp3 66182 (-600, 600), Sp5 63568 (-800, 1000), Sp5 56065 (300, 1), Sp3 53780 (-300, 300), Sp2 42764 (-600, 600), Sp4 26711 (-500, 500)
Current Sample Position : X = -14496 Y = -380 Z = 536
Standard Name :
Na On albite-Cr
Ca On anor-hk
Ba On NBS_K458
La, Ce, Pr On ree3
Nd On ree2
K On kspar-OR1
Sr On SrTiO3
Standard composition :
albite-Cr = Si : 31.96%, Al : 10.39%, Fe : 0.01%, Ca : 0.01%, Na : 8.77%, K : 0.02%, O : 48.72%
anor-hk = Si : 20.57%, Al : 18.98%, Fe : 0.38%, Mg : 0.05%, Ca : 13.71%, Na : 0.44%, O : 46.08%
NBS_K458 = Si : 23.05%, Ba : 41.79%, Zn : 3.01%, O : 31.87%
ree3 = Si : 12.69%, Al : 16.26%, Ca : 18.1%, Y : 3.21%, La : 3.65%, Ce : 3.42%, Pr : 3.79%, O : 38.88%
ree2 = Si : 12.65%, Al : 16.21%, Ca : 18.05%, Nd : 3.65%, Sm : 3.67%, Yb : 3.74%, Lu : 3.75%, O : 38.27%
kspar-OR1 = Si : 30.1%, Al : 9.83%, Fe : 0.02%, Na : 0.85%, K : 12.39%, Ba : 0.73%, Sr : 0.03%, Rb : 0.03%, H : 0.01%, O : 46.04%
SrTiO3 = Sr : 47.74%, Ti : 26.1%, O : 26.16%
Calibration file name (Element intensity cps/nA) :
Na : albite-Cr_NaSp1_NaSp4_001.calDat (Na : 61.1 cps/nA)
Ca : anor-hk_CaSp2_032.calDat (Ca : 297.3 cps/nA)
Ba : NBS_K458_BaSp2_003.calDat (Ba : 401.0 cps/nA)
La, Ce : ree3_LaSp3_CeSp5_001.calDat (La : 4.7 cps/nA, Ce : 4.7 cps/nA)
Pr : ree3_PrSp5_017.calDat (Pr : 3.4 cps/nA)
Nd : ree2_NdSp3_006.calDat (Nd : 3.5 cps/nA)
K : kspar-OR1_K Sp2_002.calDat (K : 226.8 cps/nA)
Sr : SrTiO3_SrSp2_SrSp4_001.calDat (Sr : 355.0 cps/nA)
Beam Size : 10 µm
FileName : 10_6_17
Setup Name : Remondite2.qtiSet
Date : 9-Oct-2017
Spectromers Conditions : Sp1 TAP, Sp2 LPET, Sp2 LPET, Sp3 LLIF, Sp5 LLIF, Sp5 LLIF, Sp3 LLIF, Sp2 LPET, Sp4 TAP
Full Spectromers Conditions : Sp1 TAP(2d= 25.745,K= 0.00218), Sp2 LPET(2d= 8.75,K= 0.000144), Sp2 LPET(2d= 8.75,K= 0.000144), Sp3 LLIF(2d= 4.0267,K= 0.000058), Sp5 LLIF(2d= 4.0267,K= 0.000058), Sp5 LLIF(2d= 4.0267,K= 0.000058), Sp3 LLIF(2d= 4.0267,K= 0.000058), Sp2 LPET(2d= 8.75,K= 0.000144), Sp4 TAP(2d= 25.745,K= 0.00218)
Column Conditions : Cond 1 : 15keV 6nA
User Name : SX
DataSet Comment : 11 - R120035 Petersonite
Comment :
Analysis Date : 10/6/2017 10:05:06 AM
Project Name : Yang
Sample Name : 10_6_17
Analysis Parameters :
Sp | Elements | Xtal | Position | Bg+ | Bg- | Slope | Bias | Gain | Dtime | Blin | Wind | Mode
Sp1 | Na Ka |  | TAP | 46516 |  | -600 | 600 |  | 1283 | 2927 | 3 | 823 | 4000 | Diff
Sp2 | Ca Ka |  | LPET | 38384 |  | -600 | 600 |  | 1852 | 1026 | 3 | 525 | 4000 | Diff
Sp2 | Ba La |  | LPET | 31730 |  | -500 | 500 |  | 1852 | 1026 | 3 | 528 | 4000 | Diff
Sp3 | La La |  | LLIF | 66182 |  | -600 | 600 |  | 1830 | 434 | 3 | 525 | 4000 | Diff
Sp5 | Ce La |  | LLIF | 63568 |  | -800 | 1000 |  | 1829 | 433 | 3 | 500 | 4000 | Diff
Sp5 | Pr Lb |  | LLIF | 56065 |  |  | 300 | 1 | 1829 | 433 | 3 | 500 | 4000 | Diff
Sp3 | Nd Lb |  | LLIF | 53780 |  | -300 | 300 |  | 1830 | 434 | 3 | 525 | 4000 | Diff
Sp2 | K Ka |  | LPET | 42764 |  | -600 | 600 |  | 1852 | 1026 | 3 | 528 | 4000 | Diff
Sp4 | Sr La |  | TAP | 26711 |  | -500 | 500 |  | 1282 | 2959 | 3 | 873 | 4000 | Diff
Peak Position : Sp1 46516 (-600, 600), Sp2 38384 (-600, 600), Sp2 31730 (-500, 500), Sp3 66182 (-600, 600), Sp5 63568 (-800, 1000), Sp5 56065 (300, 1), Sp3 53780 (-300, 300), Sp2 42764 (-600, 600), Sp4 26711 (-500, 500)
Current Sample Position : X = 13471 Y = -368 Z = 577
Standard Name :
Na On albite-Cr
Ca On anor-hk
Ba On NBS_K458
La, Ce, Pr On ree3
Nd On ree2
K On kspar-OR1
Sr On SrTiO3
Standard composition :
albite-Cr = Si : 31.96%, Al : 10.39%, Fe : 0.01%, Ca : 0.01%, Na : 8.77%, K : 0.02%, O : 48.72%
anor-hk = Si : 20.57%, Al : 18.98%, Fe : 0.38%, Mg : 0.05%, Ca : 13.71%, Na : 0.44%, O : 46.08%
NBS_K458 = Si : 23.05%, Ba : 41.79%, Zn : 3.01%, O : 31.87%
ree3 = Si : 12.69%, Al : 16.26%, Ca : 18.1%, Y : 3.21%, La : 3.65%, Ce : 3.42%, Pr : 3.79%, O : 38.88%
ree2 = Si : 12.65%, Al : 16.21%, Ca : 18.05%, Nd : 3.65%, Sm : 3.67%, Yb : 3.74%, Lu : 3.75%, O : 38.27%
kspar-OR1 = Si : 30.1%, Al : 9.83%, Fe : 0.02%, Na : 0.85%, K : 12.39%, Ba : 0.73%, Sr : 0.03%, Rb : 0.03%, H : 0.01%, O : 46.04%
SrTiO3 = Sr : 47.74%, Ti : 26.1%, O : 26.16%
Calibration file name (Element intensity cps/nA) :
Na : albite-Cr_NaSp1_NaSp4_001.calDat (Na : 61.1 cps/nA)
Ca : anor-hk_CaSp2_032.calDat (Ca : 297.3 cps/nA)
Ba : NBS_K458_BaSp2_003.calDat (Ba : 401.0 cps/nA)
La, Ce : ree3_LaSp3_CeSp5_001.calDat (La : 4.7 cps/nA, Ce : 4.7 cps/nA)
Pr : ree3_PrSp5_017.calDat (Pr : 3.4 cps/nA)
Nd : ree2_NdSp3_006.calDat (Nd : 3.5 cps/nA)
K : kspar-OR1_K Sp2_002.calDat (K : 226.8 cps/nA)
Sr : SrTiO3_SrSp2_SrSp4_001.calDat (Sr : 355.0 cps/nA)
Beam Size : 5 µm
FileName : 10_6_17
Setup Name : StdPlag_Current.qtiSet
Date : 9-Oct-2017
Spectromers Conditions : Sp1 TAP, Sp3 LPET, Sp4 TAP, Sp4 TAP, Sp1 TAP, Sp2 LPET, Sp5 LLIF, Sp5 LLIF, Sp3 LPET, Sp2 LPET
Full Spectromers Conditions : Sp1 TAP(2d= 25.745,K= 0.00218), Sp3 LPET(2d= 8.75,K= 0.000144), Sp4 TAP(2d= 25.745,K= 0.00218), Sp4 TAP(2d= 25.745,K= 0.00218), Sp1 TAP(2d= 25.745,K= 0.00218), Sp2 LPET(2d= 8.75,K= 0.000144), Sp5 LLIF(2d= 4.0267,K= 0.000058), Sp5 LLIF(2d= 4.0267,K= 0.000058), Sp3 LPET(2d= 8.75,K= 0.000144), Sp2 LPET(2d= 8.75,K= 0.000144)
Column Conditions : Cond 1 : 15keV 6nA , Cond 2 : 15keV 8nA
Cond 1 : Na Ka, K Ka
Cond 2 : Al Ka, Mg Ka, Si Ka, Ca Ka, Fe Ka, Mn Ka, Ti Ka, Cr Ka
User Name : SX
DataSet Comment : 4 - R130530 Ferronordite Dark Mineral
Comment :
Analysis Date : 10/6/2017 12:40:49 PM
Project Name : Yang
Sample Name : 10_6_17
Analysis Parameters :
Sp | Elements | Xtal | Position | Bg+ | Bg- | Slope | Bias | Gain | Dtime | Blin | Wind | Mode
Sp1 | Na Ka |  | TAP | 46516 |  | -600 | 600 |  | 1283 | 2927 | 3 | 823 | 4000 | Diff
Sp3 | K Ka |  | LPET | 42757 |  | -600 | 600 |  | 1831 | 939 | 3 | 523 | 4000 | Diff
Sp4 | Al Ka |  | TAP | 32476 |  | -600 | 600 |  | 1282 | 2927 | 3 | 873 | 4000 | Diff
Sp4 | Mg Ka |  | TAP | 38508 |  | -600 | 600 |  | 1282 | 2927 | 3 | 873 | 4000 | Diff
Sp1 | Si Ka |  | TAP | 27739 |  | -600 | 600 |  | 1287 | 2866 | 3 | 823 | 4000 | Diff
Sp2 | Ca Ka |  | LPET | 38384 |  | -600 | 600 |  | 1852 | 1026 | 3 | 525 | 4000 | Diff
Sp5 | Fe Ka |  | LLIF | 48087 |  | -500 | 500 |  | 1831 | 434 | 3 | 500 | 4000 | Diff
Sp5 | Mn Ka |  | LLIF | 52200 |  | -500 | 500 |  | 1831 | 434 | 3 | 500 | 4000 | Diff
Sp3 | Ti Ka |  | LPET | 31433 |  | -600 | 600 |  | 1831 | 939 | 3 | 523 | 4000 | Diff
Sp2 | Cr Ka |  | LPET | 26197 |  | -600 | 600 |  | 1851 | 1011 | 3 | 525 | 4000 | Diff
Peak Position : Sp1 46516 (-600, 600), Sp3 42757 (-600, 600), Sp4 32476 (-600, 600), Sp4 38508 (-600, 600), Sp1 27739 (-600, 600), Sp2 38384 (-600, 600), Sp5 48087 (-500, 500), Sp5 52200 (-500, 500), Sp3 31433 (-600, 600), Sp2 26197 (-600, 600)
Current Sample Position : X = -13226 Y = 25978 Z = 518
Standard Name :
Na On albite-Cr
K On kspar-OR1
Al, Ca On anor-hk
Mg, Si On ol-fo92
Fe On fayalite
Mn On rhod791
Ti On rutile1
Cr On chrom_s
Standard composition :
albite-Cr = Si : 31.96%, Al : 10.39%, Fe : 0.01%, Ca : 0.01%, Na : 8.77%, K : 0.02%, O : 48.72%
kspar-OR1 = Si : 30.1%, Al : 9.83%, Fe : 0.02%, Na : 0.85%, K : 12.39%, Ba : 0.73%, Sr : 0.03%, Rb : 0.03%, H : 0.01%, O : 46.04%
anor-hk = Si : 20.57%, Al : 18.98%, Fe : 0.38%, Mg : 0.05%, Ca : 13.71%, Na : 0.44%, O : 46.08%
ol-fo92 = Si : 19.13%, Al : 0.02%, Fe : 6.36%, Mn : 0.09%, Mg : 30.33%, Ca : 0.07%, Ni : 0.32%, O : 43.74%
fayalite = Si : 13.84%, Ti : 0.01%, Al : 0.05%, Fe : 52.24%, Mn : 1.55%, Mg : 0.06%, Ca : 0.21%, Zn : 0.38%, O : 31.45%
rhod791 = Si : 21.66%, Ti : 0.01%, Al : 0.02%, Fe : 2.1%, Mn : 36.14%, Mg : 0.58%, Ca : 2.69%, O : 37.28%
rutile1 = Ti : 59.93%, O : 40.06%
chrom_s = Al : 5.25%, Cr : 41.39%, Fe : 10.14%, Mn : 0.09%, Mg : 9.17%, Ca : 0.09%, O : 33.%
Calibration file name (Element intensity cps/nA) :
Na : albite-Cr_NaSp1_NaSp4_001.calDat (Na : 61.1 cps/nA)
K : kspar-OR1_K Sp3_060.calDat (K : 190.6 cps/nA)
Al : anor-hk_AlSp4_106.calDat (Al : 358.9 cps/nA)
Mg : ol-fo92_MgSp4_SiSp1_107.calDat (Mg : 429.4 cps/nA)
Si : ol-fo92_SiSp1_092.calDat (Si : 292.6 cps/nA)
Ca : anor-hk_CaSp2_032.calDat (Ca : 297.3 cps/nA)
Fe : fayalite_FeSp5_153.calDat (Fe : 267.3 cps/nA)
Mn : rhod791_MnSp3_MnSp5_001.calDat (Mn : 169.5 cps/nA)
Ti : rutile1_TiSp3_167.calDat (Ti : 1455.2 cps/nA)
Cr : chrom_s_CrSp2_CrSp3_001.calDat (Cr : 1129.5 cps/nA)
Beam Size : 5, 0 µm