## Sheet1
Weight%
Point# | Comment | CaO | SiO2 | V2O5 | As2O5 | B2O3 | Total
16 | R070182 Cahnite original calibration 20um beam | 36.76177 | 0.159728 | 0.398107 | 35.94825 | 11.68917 | 84.957025
17 | R070182 Cahnite original calibration 20um beam | 36.66381 | 0.175743 | 0.28137 | 36.67129 | 11.68917 | 85.481383
18 | R070182 Cahnite original calibration 20um beam | 36.11111 | 0.306718 | 0.446707 | 34.63173 | 11.68917 | 83.185435
19 | R070182 Cahnite original calibration 20um beam | 35.26955 | 0.170949 | 0.322486 | 36.10643 | 11.68917 | 83.558585
20 | R070182 Cahnite original calibration 20um beam | 36.54852 | 0.119107 | 0.336525 | 36.21431 | 11.68917 | 84.907632
21 | R070182 Cahnite original calibration 20um beam | 35.14074 | 0.195614 | 0.286087 | 34.7364 | 11.68917 | 82.048011
22 | R070182 Cahnite original calibration 20um beam | 36.12867 | 0.313195 | 0.291766 | 34.46331 | 11.68917 | 82.886111
23 | R070182 Cahnite original calibration 20um beam | 36.19369 | 0.286681 | 0.309137 | 36.92314 | 11.68917 | 85.401818
24 | R070182 Cahnite original calibration 20um beam | 36.64432 | 0.174544 | 0.318942 | 35.78743 | 11.68917 | 84.614406
25 | R070182 Cahnite original calibration 20um beam | 34.99073 | 0.262734 | 0.258329 | 35.45609 | 11.68917 | 82.657053
26 | R070182 Cahnite original calibration 20um beam | 35.92895 | 0.261043 | 0.374457 | 35.05494 | 11.68917 | 83.30856
27 | R070182 Cahnite original calibration 20um beam | 36.49322 | 0.649279 | 0.433215 | 34.3847 | 11.68917 | 83.649584
28 | R070182 Cahnite original calibration 20um beam | 36.51911 | 0.279912 | 0.326136 | 36.7711 | 11.68917 | 85.585428
30 | R070182 Cahnite original calibration 20um beam | 36.30909 | 0.182487 | 0.323009 | 36.31364 | 11.68917 | 84.817396
| Average | 36.12166 | 0.2526953 | 0.3361624 | 35.67591 | 11.68917 | 84.0756
| Standard deviation | 0.5883476 | 0.129885 | 0.05681914 | 0.8883377 | 0 | 1.166594
Empirical formula based on 8 O atoms: Ca2.03B(As0.98O4)(OH)4
B2O3 and H2O were added to bring the total close to 100%. Due to the high hydration of the sample, which suffered some damage during the probe,
the total was signigicantly lower than expected. However, the Ca:As ratio is very close to 2:1.