## R120092.2
R120092 | Calcioferrite
Oxide
| Point# | Comment | Al2O3 | MgO | Fe2O3 | CaO | P2O5 | SrO | Total
| #1 | Calcioferrite | 5.042968 | 3.26617 | 17.20973 | 17.51892 | 34.49466 | 0.483936 | 78.01639
| #2 | Calcioferrite | 4.695564 | 3.351656 | 18.33387 | 17.40293 | 33.7832 | 0.364521 | 77.93174
| #4 | Calcioferrite | 3.777343 | 3.256508 | 18.49739 | 17.50097 | 33.75613 | 0.645391 | 77.43374
| #5 | Calcioferrite | 2.585432 | 3.229198 | 20.80384 | 17.41924 | 35.64045 | 0.439322 | 80.11748
| #9 | Calcioferrite | 4.056612 | 3.339807 | 18.14201 | 17.55882 | 35.30272 | 0.64186 | 79.04182
| #10 | Calcioferrite | 4.392364 | 2.983771 | 18.09351 | 18.06841 | 35.96673 | 0.730806 | 80.2356
| #11 | Calcioferrite | 4.268106 | 3.553026 | 18.28518 | 16.57903 | 34.25951 | 0.275643 | 77.2205
| #12 | Calcioferrite | 5.342094 | 3.106855 | 18.44161 | 17.7082 | 35.2752 | 0.459555 | 80.33352
| #13 | Calcioferrite | 3.468093 | 3.129094 | 20.99787 | 17.358 | 35.05097 | 1.006958 | 81.01097
| #15 | Calcioferrite | 5.280365 | 3.193027 | 16.24984 | 16.89185 | 36.17507 | 0.644068 | 78.43421
| Average: |  | 4.2908941 | 3.2409112 | 18.505485 | 17.400637 | 34.970464 | 0.569206 | 78.977597
| Std. Dev.: |  | 0.8646443 | 0.1561221 | 1.43934 | 0.4117263 | 0.8639888 | 0.2104672 | 1.359863
| Oxide | Wt % Oxide | Oxide MW | Mol # | Atom Prop. | Anion Prop. | # Ions/formula | Normalized to 6P
| Al2O3 | 4.2908941 | 101.94 | 0.04209235 | 0.126277 | 1.467927 | 0.9786179 | 1.02508
| Fe2O3 | 18.505485 | 159.69 | 0.1158838 | 0.3476514 | 4.041327 | 2.694218 | 2.822133
| MgO | 3.2409112 | 40.3114 | 0.08039689 | 0.08039689 | 0.934586 | 0.934586 | 0.9789577
| CaO | 17.400637 | 56.08 | 0.3102824 | 0.3102824 | 3.606925 | 3.606925 | 3.778173
| SrO | 0.569206 | 103.62 | 0.005493206 | 0.005493206 | 0.06385662 | 0.06385662 | 0.06688836
| H2O+ | 21.022403 | 18.015 | 1.166939 | 1.166939 | 13.56526 | 27.13052 | 28.4186
| P2O5 | 34.970464 | 141.94 | 0.246375 | 1.231875 | 14.32012 | 5.728047 | 6
| Total: | 100.0000003 |  |  | 3.268915
| Enter Oxygens in formula: |  | 38
| Oxygen Factor Calculation: |  | 11.62465
| Ideal Chemistry: |  |  | Ca4MgFe3+4(PO4)6(OH)4·12H2O
| Measured Chemistry: |  |  | (Ca3.78Sr0.07)S=3.85Mg0.98(Fe3+2.82Al1.03)S=3.85(PO4)6.00(OH)4·14.21H2O
Water by difference with 100% (w/w)
Column Conditions : Cond 1 : 15keV 1nA
Beam Size : 5 µm
Standard Name :
Al On anorthite-hk
Mg On olivine-fo92
Fe On bas498-s
Ca On diopside
P On apatite-synthetic
Sr On SrTiO3