## pdf_output
cancrinite50352cancrinite50352cancrinite50352cancrinite50352cancrinite50352cancrinite50352cancrinite50352cancrinite50352cancrinite50352cancrinite50352cancrinite50352cancrinite50352cancrinite50352cancrinite50352cancrinite50352cancrinite50352cancrinite50352cancrinite50352
| #1 | #2 | #3 | #4 | #5 | #7 | #8 | #9 | #10 | #11 | #12 | #13 | #14 | #16 | #17 | #18 | #19 | #20 |  | WDS scan: |  |  | Ca,Na,Si,Al |  | no S
Ox | Wt | Percents | Average | Standard | Dev
SiO2 | 33.95 | 33.52 | 33.33 | 34.1 | 33.6 | 33.37 | 33.36 | 33.17 | 33.63 | 33.75 | 33.24 | 33.67 | 34.1 | 33.38 | 32.88 | 33.86 | 34.31 | 33.32 | 33.58556 | 0.3732405
Al2O3 | 28.43 | 28.2 | 28.2 | 28.45 | 28.11 | 28.37 | 28.16 | 28.04 | 28.19 | 27.96 | 27.91 | 28.11 | 28.13 | 28.04 | 27.67 | 28.18 | 28.56 | 27.87 | 28.14333 | 0.219893
Na2O | 17.03 | 16.92 | 17.04 | 17.02 | 17.13 | 16.91 | 17 | 17.04 | 17.07 | 16.9 | 16.91 | 16.88 | 16.97 | 16.91 | 16.8 | 17.06 | 16.96 | 16.92 | 16.97056 | 0.0834176
CaO | 8.24 | 8.24 | 8.31 | 8.2 | 8.12 | 8.29 | 8.22 | 8.28 | 8.18 | 8.27 | 8.21 | 8.19 | 8.3 | 8.27 | 8.11 | 8.16 | 8.28 | 8.15 | 8.223333 | 0.06221405
K2O | 0 | 0.03 | 0.04 | 0 | 0.02 | 0.02 | 0 | 0.03 | 0 | 0.03 | 0.02 | 0 | 0.03 | 0 | 0.04 | 0.03 | 0.02 | 0 | 0.01722222 | 0.01526455
MnO | 0.03 | 0 | 0.05 | 0 | 0 | 0 | 0.03 | 0.01 | 0 | 0 | 0 | 0.02 | 0 | 0.02 | 0.03 | 0.02 | 0.01 | 0 | 0.01222222 | 0.01516791
MgO | 0 | 0 | 0 | 0 | 0 | 0 | 0 | 0 | 0 | 0 | 0 | 0 | 0 | 0 | 0 | 0 | 0 | 0 | 0 | 0
TiO2 | 0 | 0 | 0 | 0 | 0 | 0 | 0 | 0 | 0 | 0 | 0 | 0 | 0 | 0 | 0 | 0 | 0 | 0 | 0 | 0
FeO | 0 | 0 | 0 | 0 | 0 | 0 | 0 | 0 | 0 | 0 | 0 | 0 | 0 | 0 | 0 | 0 | 0 | 0 | 0 | 0
Totals | 87.68 | 86.91 | 86.96 | 87.77 | 86.98 | 86.96 | 86.78 | 86.56 | 87.08 | 86.91 | 86.3 | 86.87 | 87.53 | 86.62 | 85.52 | 87.31 | 88.13 | 86.26 | 86.95167 | 0.6099494
Cation nummbers normalized to 26 Oxygens | [23 empty] | (+) charges
Si | 6.148 | 6.129 | 6.102 | 6.165 | 6.142 | 6.101 | 6.114 | 6.101 | 6.14 | 6.171 | 6.127 | 6.155 | 6.187 | 6.128 | 6.117 | 6.163 | 6.175 | 6.142 | 6.139278 | 0.02652592 | 6.038634 | 1.006439 | 4 | 24.15454
Al | 6.069 | 6.078 | 6.085 | 6.062 | 6.056 | 6.112 | 6.082 | 6.079 | 6.065 | 6.024 | 6.064 | 6.055 | 6.015 | 6.068 | 6.069 | 6.044 | 6.058 | 6.055 | 6.063333 | 0.02198395 | 5.963934 | 0.9939891 | 3 | 17.8918
Na | 5.98 | 6.001 | 6.049 | 5.965 | 6.074 | 5.993 | 6.04 | 6.076 | 6.043 | 5.99 | 6.045 | 5.984 | 5.968 | 6.021 | 6.061 | 6.019 | 5.917 | 6.046 | 6.015111 | 0.04311392 | 6.07 | 6.07 | 1 | 6.07
Ca | 1.598 | 1.614 | 1.629 | 1.587 | 1.591 | 1.625 | 1.614 | 1.632 | 1.6 | 1.619 | 1.621 | 1.603 | 1.613 | 1.628 | 1.617 | 1.592 | 1.597 | 1.609 | 1.6105 | 0.01405556 | 1.62 | 1.62 | 2 | 3.24
Totals | 19.8 | 19.829 | 19.883 | 19.778 | 19.869 | 19.834 | 19.856 | 19.895 | 19.848 | 19.811 | 19.863 | 19.801 | 19.792 | 19.847 | 19.878 | 19.827 | 19.753 | 19.852 | 19.83422 | 0.03880957 | 20.00426 |  |  | 51.35634
* = assumed, not measured
(Na,Ca, )8(AlSiO4)6(CO3,SO4)2·2H2O
(Na6.07Ca1.62□0.31)Σ=8(Al0.99Si1.041O4)6((CO3)0.84□0.16)Σ=2·2H2O
(-) charges
[20 empty] | O | 24 |  | 2 | 48
[20 empty] | CO3* | 0.84 |  | 4 | 3.36
51.36
Xtal | El | Line | Pk(s) | Bkg(s) | Bkg(+) | Bkg(-) | Standards
TAP | Si | Ka | 20 | 10 | 600 | -600 | kspar-OR1
TAP | Mg | Ka | 20 | 10 | 400 | -600 | diopside
TAP | Na | Ka | 20 | 10 | 600 | -600 | albite-Cr
TAP | Al | Ka | 20 | 10 | 600 | -600 | kspar-OR1
PET | K | Ka | 20 | 10 | 500 | -500 | kspar-OR1
PET | Ca | Ka | 20 | 10 | 500 | -500 | diopside
PET | Ti | Ka | 20 | 10 | 500 | -500 | rutile2
LIF | Fe | Ka | 20 | 10 | 500 | -250 | fayalite
LIF | Mn | Ka | 20 | 10 | 500 | -500 | rhod-791