## Sheet1
Fit Calulator with Cl and F
Point# | Comment | P2O5 | CaO | Fe2O3 | Y2O3 | Lu2O3 | Er2O3 | Dy2O3 | Ho2O3 | Sm2O3 | Yb2O3 | Tb2O3 | Gd2O3 | Eu2O3 | Tm2O3 | SiO2 | Al2O3 | Total
2 | R060424_2 fine grained material | 33.82216 | 0.27681 | 0.015139 | 53.69398 | 0.100531 | 2.410701 | 2.888946 | 0.91777 | 0.110031 | 1.200832 | 0.37355 | 1.689883 | 0.081907 | 0.545932 | 0.044468 | 0.043028 | 98.21566
3 | R060424_2 fine grained material | 30.51657 | 0.25904 | 0.213399 | 47.6973 | 0.074878 | 2.21463 | 2.723335 | 0.725522 | 0.138699 | 1.037082 | 0.357876 | 1.806945 | 0.11206 | 0.590908 | 0.216734 | 0.636795 | 89.32178
4 | R060424_2 fine grained material | 32.17314 | 0.310217 | 1.4e-05 | 51.6076 | 0.138301 | 2.364885 | 2.794038 | 0.986301 | 0.113411 | 0.989051 | 0.330461 | 1.502312 | 0.073342 | 0.614334 | 0.057246 | 0.047495 | 94.10214
5 | R060424_2 fine grained material | 30.39076 | 0.202619 | 1.018038 | 44.56474 | 0.271346 | 3.098562 | 3.658082 | 1.033904 | 0.135531 | 2.027077 | 0.464399 | 2.005247 | 0.111633 | 0.427361 | 0.027392 | 0.027264 | 89.46396
6 | R060424_2 fine grained material | 31.53712 | 0.258584 | 0.343238 | 51.07818 | 0.095633 | 2.275834 | 2.734715 | 0.813966 | 0.100364 | 1.044213 | 0.343619 | 1.749918 | 0.099664 | 0.532152 | 0.044223 | 0.385204 | 93.43664
7 | R060424_2 fine grained material | 33.46563 | 0.376347 | 0.822921 | 54.99385 | 0.103355 | 2.332592 | 2.795444 | 0.861919 | 0.048692 | 1.146146 | 0.38543 | 1.48996 | 0.027746 | 0.520247 | 0.064069 | 0.020747 | 99.45509
8 | R060424_2 fine grained material | 31.24905 | 0.264332 | 0.042772 | 49.58173 | 0.07684 | 2.267039 | 2.819412 | 0.786939 | 0.11639 | 1.073083 | 0.339497 | 1.814205 | 0.089772 | 0.600174 | 0.101434 | 0.192492 | 91.41516
9 | R060424_2 fine grained material | 32.78623 | 0.241249 | 0.407792 | 51.4286 | 0.16027 | 2.282712 | 2.86917 | 0.86044 | 0.142899 | 1.185147 | 0.310834 | 1.925727 | 0.095832 | 0.570127 | 0.172706 | 0.878129 | 96.31786
10 | R060424_2 fine grained material | 32.04064 | 0.259687 | 0.254606 | 48.30957 | 0.131356 | 2.223995 | 2.807238 | 0.856981 | 0.088899 | 1.076987 | 0.34149 | 1.69945 | 0.098841 | 0.489771 | 0.274712 | 1.683699 | 92.63792
11 | R060424_2 fine grained material | 32.68597 | 0.431003 | 0.000169 | 53.89745 | 0.046618 | 1.850017 | 2.290264 | 0.695062 | 0.070449 | 0.715814 | 0.294379 | 1.365171 | 0.039591 | 0.530583 | 0.044841 | 0.115608 | 95.073
12 | R060424_2 fine grained material | 32.85766 | 0.398801 | 1.4e-05 | 54.97964 | 0.014254 | 1.948404 | 2.36748 | 0.676764 | 0.079947 | 0.829963 | 0.315938 | 1.324209 | 0.067343 | 0.591321 | 0.054992 | 0.227278 | 96.73401
13 | R060424_2 fine grained material | 32.51023 | 0.280362 | 0.005802 | 52.12457 | 0.116497 | 2.42382 | 2.872243 | 0.874856 | 0.120119 | 1.136386 | 0.368198 | 1.702234 | 0.109713 | 0.352635 | 0.026444 | 0.181402 | 95.20551
14 | R060424_2 fine grained material | 33.80145 | 0.390664 | 0.087187 | 54.54347 | 0.125474 | 2.409288 | 2.777181 | 0.821371 | 0.016603 | 1.164047 | 0.392622 | 1.499078 | 0.104167 | 0.448596 | 0.045101 | 0.091195 | 98.7175
15 | R060424_2 fine grained material | 32.3732 | 0.357192 | 0.08947 | 52.30084 | 0.156383 | 2.429241 | 2.799079 | 0.88416 | 0.031329 | 1.108348 | 0.312174 | 1.42007 | 0.020033 | 0.404362 | 0.026095 | 0.076279 | 94.78826
|  | P2O5 | CaO | Fe2O3 | Y2O3 | Lu2O3 | Er2O3 | Dy2O3 | Ho2O3 | Sm2O3 | Yb2O3 | Tb2O3 | Gd2O3 | Eu2O3 | Tm2O3 | SiO2 | Al2O3 | Total
| Average | 32.3007 | 0.3076362 | 0.2357544 | 51.48582 | 0.115124 | 2.323694 | 2.799759 | 0.8425682 | 0.09381164 | 1.12387 | 0.3521762 | 1.642458 | 0.08083171 | 0.5156074 | 0.08574693 | 0.3290439 | 94.63461
| Std Dev | 1.044428 | 0.06744295 | 0.3102588 | 2.949323 | 0.05839523 | 0.2715676 | 0.294263 | 0.09780035 | 0.03847091 | 0.282551 | 0.04214301 | 0.2035593 | 0.03016749 | 0.07773291 | 0.0756569 | 0.4470906 | 3.065307
|  | 0.03233452 | 0.2192295 | 1.316026 | 0.05728418 | 0.5072377 | 0.1168689 | 0.105103 | 0.1160741 | 0.4100868 | 0.251409 | 0.1196646 | 0.1239358 | 0.3732136 | 0.1507599 | 0.8823278 | 1.358757 | 0.03239098
Sample Description: Churchite-(Y) R060424
Oxide | Wt % Oxide | Oxide MW | Mol # | Atom Prop. | Anion Prop. | # Ions/formula |  |  | YPO4·2H2O
SiO2 | 0.08574693 | 60.08 | 0.001427213 | 0.002854425 | 0.005852737 | 0.002926368
Al2O3 | 0.3290439 | 101.94 | 0.00322782 | 0.009683459 | 0.01985504 | 0.0132367 |  |  | REE + Ca + Fe = | 1.048647
Fe2O3 | 0.2357544 | 159.69 | 0.001476325 | 0.004428975 | 0.009081208 | 0.006054139 |  |  | P + Al = | 0.9464427
Y2O3 | 51.48582 | 227.8082 | 0.2260051 | 0.6780154 | 1.390208 | 0.9268056 |  |  | H2O = | 0.5690836
Sm2O3 | 0.09381164 | 348.6982 | 0.0002690339 | 0.0008071018 | 0.001654888 | 0.001103259
Eu2O3 | 0.08083171 | 351.9197 | 0.0002296879 | 0.0006890638 | 0.001412862 | 0.0009419082 |  | (Y0.93Dy0.03Er0.02Gd0.02Yb0.01Ho0.01Tm0.01Ca0.01Fe0.01)Σ=1.05(P0.94Al0.01)Σ=0.95O4·0.57H2O
Gd2O3 | 1.642458 | 362.4982 | 0.004530941 | 0.01359282 | 0.02787084 | 0.01858056
Tb2O3 | 0.3521762 | 365.857 | 0.0009626062 | 0.002887819 | 0.005921207 | 0.003947472
Dy2O3 | 2.799759 | 372.997 | 0.007506117 | 0.02251835 | 0.04617181 | 0.03078121
Ho2O3 | 0.8425682 | 377.857 | 0.00222986 | 0.00668958 | 0.01371637 | 0.009144247
Er2O3 | 2.323694 | 382.517 | 0.006074748 | 0.01822424 | 0.03736714 | 0.02491143
Tm2O3 | 0.5156074 | 385.857 | 0.001336265 | 0.004008796 | 0.008219669 | 0.005479779
Yb2O3 | 1.12387 | 394.097 | 0.002851759 | 0.008555277 | 0.01754181 | 0.01169454
Lu2O3 | 0.115124 | 397.937 | 0.0002893021 | 0.0008679062 | 0.001779562 | 0.001186375
CaO | 0.3076362 | 56.08 | 0.005485667 | 0.005485667 | 0.01124786 | 0.01124786
H2O+ | 5 | 18.015 | 0.2775465 | 0.2775465 | 0.5690836 | 1.138167
H2O- | 0 |  |  | 0
P2O5 | 32.3007 | 141.94 | 0.2275659 | 1.137829 | 2.333015 | 0.933206
Cl | 0 | 35.453 | 0 | 0 | 0 | 0
F | 0 | 18.998403 | 0 | 0 | 0 | 0
Total: | 99.634605 |  |  | 2.194685
- O = F, Cl | 0 |  |  | 0
| 99.634605 |  |  | 2.194685
|  |  |  | Enter Oxygens in formula: |  | 4.5
Oxygen Factor Calculation:
|  | F= | 2.050408
F is factor for anion proportion calculation
Note 1: O = F, Cl is calc as (Fx15.9994/2x18.9984) + (Clx15.9994/2x35.453)
Stan Evans - 8 August 2008

## Sheet2
Point# | Comment | P2O5 | CaO | Fe2O3 | Y2O3 | Lu2O3 | Er2O3 | Dy2O3 | Ho2O3 | Sm2O3 | Yb2O3 | Tb2O3 | Gd2O3 | Eu2O3 | Tm2O3 | SiO2 | Al2O3 | MnO | Total
1 | R060424_2 fine grained material | 24.81679 | 0.217636 | 0.400137 | 44.04761 | 0.028429 | 2.107753 | 2.686878 | 0.818807 | 0.16573 | 0.994498 | 0.355445 | 1.916223 | 0.139837 | 0.548041 | 0.276041 | 1.763279 |  | 81.28313
2 | R060424_2 fine grained material | 33.82216 | 0.27681 | 0.015139 | 53.69398 | 0.100531 | 2.410701 | 2.888946 | 0.91777 | 0.110031 | 1.200832 | 0.37355 | 1.689883 | 0.081907 | 0.545932 | 0.044468 | 0.043028 |  | 98.21566
3 | R060424_2 fine grained material | 30.51657 | 0.25904 | 0.213399 | 47.6973 | 0.074878 | 2.21463 | 2.723335 | 0.725522 | 0.138699 | 1.037082 | 0.357876 | 1.806945 | 0.11206 | 0.590908 | 0.216734 | 0.636795 |  | 89.32178
4 | R060424_2 fine grained material | 32.17314 | 0.310217 | 1.4e-05 | 51.6076 | 0.138301 | 2.364885 | 2.794038 | 0.986301 | 0.113411 | 0.989051 | 0.330461 | 1.502312 | 0.073342 | 0.614334 | 0.057246 | 0.047495 |  | 94.10214
5 | R060424_2 fine grained material | 30.39076 | 0.202619 | 1.018038 | 44.56474 | 0.271346 | 3.098562 | 3.658082 | 1.033904 | 0.135531 | 2.027077 | 0.464399 | 2.005247 | 0.111633 | 0.427361 | 0.027392 | 0.027264 |  | 89.46396
6 | R060424_2 fine grained material | 31.53712 | 0.258584 | 0.343238 | 51.07818 | 0.095633 | 2.275834 | 2.734715 | 0.813966 | 0.100364 | 1.044213 | 0.343619 | 1.749918 | 0.099664 | 0.532152 | 0.044223 | 0.385204 |  | 93.43664
7 | R060424_2 fine grained material | 33.46563 | 0.376347 | 0.822921 | 54.99385 | 0.103355 | 2.332592 | 2.795444 | 0.861919 | 0.048692 | 1.146146 | 0.38543 | 1.48996 | 0.027746 | 0.520247 | 0.064069 | 0.020747 |  | 99.45509
8 | R060424_2 fine grained material | 31.24905 | 0.264332 | 0.042772 | 49.58173 | 0.07684 | 2.267039 | 2.819412 | 0.786939 | 0.11639 | 1.073083 | 0.339497 | 1.814205 | 0.089772 | 0.600174 | 0.101434 | 0.192492 |  | 91.41516
9 | R060424_2 fine grained material | 32.78623 | 0.241249 | 0.407792 | 51.4286 | 0.16027 | 2.282712 | 2.86917 | 0.86044 | 0.142899 | 1.185147 | 0.310834 | 1.925727 | 0.095832 | 0.570127 | 0.172706 | 0.878129 |  | 96.31786
10 | R060424_2 fine grained material | 32.04064 | 0.259687 | 0.254606 | 48.30957 | 0.131356 | 2.223995 | 2.807238 | 0.856981 | 0.088899 | 1.076987 | 0.34149 | 1.69945 | 0.098841 | 0.489771 | 0.274712 | 1.683699 |  | 92.63792
11 | R060424_2 fine grained material | 32.68597 | 0.431003 | 0.000169 | 53.89745 | 0.046618 | 1.850017 | 2.290264 | 0.695062 | 0.070449 | 0.715814 | 0.294379 | 1.365171 | 0.039591 | 0.530583 | 0.044841 | 0.115608 |  | 95.073
12 | R060424_2 fine grained material | 32.85766 | 0.398801 | 1.4e-05 | 54.97964 | 0.014254 | 1.948404 | 2.36748 | 0.676764 | 0.079947 | 0.829963 | 0.315938 | 1.324209 | 0.067343 | 0.591321 | 0.054992 | 0.227278 |  | 96.73401
13 | R060424_2 fine grained material | 32.51023 | 0.280362 | 0.005802 | 52.12457 | 0.116497 | 2.42382 | 2.872243 | 0.874856 | 0.120119 | 1.136386 | 0.368198 | 1.702234 | 0.109713 | 0.352635 | 0.026444 | 0.181402 |  | 95.20551
14 | R060424_2 fine grained material | 33.80145 | 0.390664 | 0.087187 | 54.54347 | 0.125474 | 2.409288 | 2.777181 | 0.821371 | 0.016603 | 1.164047 | 0.392622 | 1.499078 | 0.104167 | 0.448596 | 0.045101 | 0.091195 |  | 98.7175
15 | R060424_2 fine grained material | 32.3732 | 0.357192 | 0.08947 | 52.30084 | 0.156383 | 2.429241 | 2.799079 | 0.88416 | 0.031329 | 1.108348 | 0.312174 | 1.42007 | 0.020033 | 0.404362 | 0.026095 | 0.076279 |  | 94.78826
Point# | Comment | P2O5 | CaO | Fe2O3 | Y2O3 | Lu2O3 | Er2O3 | Dy2O3 | Ho2O3 | Sm2O3 | Yb2O3 | Tb2O3 | Gd2O3 | Eu2O3 | Tm2O3 | SiO2 | Al2O3 | MnO | Total
16 | R060424_2 larger grains | 4.409269 | 0.156728 | 83.0797 | [11 empty] | 0.315159 | 1.9e-05 | 0.30415 | 88.26502
17 | R060424_2 larger grains | 4.083645 | 0.14087 | 83.09581 | [11 empty] | 0.336212 | 0.071653 | 0.259672 | 87.98786
18 | R060424_2 larger grains | 4.226774 | 0.13967 | 82.83459 | [11 empty] | 0.327021 | 0.193809 | 0.281932 | 88.0038