## pdf_output
clinochlore6108clinochlore6108clinochlore6108clinochlore6108clinochlore6108clinochlore6108clinochlore6108clinochlore6108clinochlore6108clinochlore6108clinochlore6108clinochlore6108
| #52 | #53 | #54 | #55 | #56 | #57 | #58 | #59 | #60 | #61 | #62 | #63
Ox | Wt | Percents | Average | Standard | Dev
Na2O | 0 | 0 | 0.05 | 0 | 0.04 | 0 | 0 | 0.01 | 0 | 0.05 | 0.05 | 0.03 | 0.02 | 0.02
K2O | 0 | 0 | 0 | 0 | 0.01 | 0.01 | 0 | 0 | 0 | 0 | 0 | 0 | 0 | 0.01
SiO2 | 28.02 | 27.72 | 27.35 | 27.1 | 29.88 | 29.85 | 28.63 | 27.82 | 28.13 | 29.37 | 28.14 | 29.55 | 28.46 | 0.93
MgO | 18.44 | 18.35 | 18.83 | 18.57 | 18.93 | 18.54 | 18.3 | 18.54 | 18.6 | 18.8 | 19.01 | 18.8 | 18.64 | 0.22
Al2O3 | 19.64 | 20.17 | 20.08 | 20.22 | 19.8 | 18.68 | 19.71 | 20.33 | 20.05 | 20.08 | 19.36 | 18.73 | 19.74 | 0.53
CaO | 0.15 | 0.06 | 0.04 | 0.08 | 0.04 | 0.07 | 0.04 | 0.02 | 0.02 | 0.01 | 0.03 | 0.1 | 0.05 | 0.04
TiO2 | 0.02 | 0 | 0.01 | 0.03 | 0.04 | 0 | 0 | 0.05 | 0.01 | 0.05 | 0 | 0.04 | 0.02 | 0.02
FeO | 21.12 | 21.08 | 21.29 | 20.55 | 20.89 | 20.68 | 20.97 | 21 | 20.43 | 21.17 | 21.36 | 20.78 | 20.94 | 0.28
MnO | 0.65 | 0.63 | 0.71 | 0.74 | 0.67 | 0.82 | 0.8 | 0.7 | 0.78 | 0.8 | 0.73 | 0.74 | 0.73 | 0.06
Cr2O3 | 0 | 0 | 0.04 | 0 | 0 | 0.02 | 0.07 | 0 | 0.08 | 0 | 0 | 0.04 | 0.02 | 0.03
Totals | 88.15 | 88.05 | 88.39 | 87.37 | 90.4 | 88.75 | 88.53 | 88.45 | 88.15 | 90.33 | 88.69 | 88.82 | 88.67 | 0.84
Cation | Numbers | Normalized | to | 14 | O | Avg | Cation | # | Standard | Dev | Norm | Cation | #
Si | 2.877 | 2.842 | 2.798 | 2.803 | 2.97 | 3.022 | 2.91 | 2.833 | 2.871 | 2.92 | 2.867 | 2.987 | 2.892 | 0.069 | 2.91 | 4 | 11.64
Al | 2.377 | 2.437 | 2.422 | 2.464 | 2.319 | 2.23 | 2.362 | 2.44 | 2.412 | 2.354 | 2.325 | 2.232 | 2.364 | 0.074 | 1.09 | 3 | 3.27
Mg | 2.823 | 2.805 | 2.872 | 2.864 | 2.805 | 2.798 | 2.772 | 2.815 | 2.83 | 2.787 | 2.887 | 2.834 | 2.824 | 0.034 | 2.82 | 2 | 5.64
Fe | 1.814 | 1.808 | 1.822 | 1.777 | 1.736 | 1.752 | 1.782 | 1.789 | 1.744 | 1.76 | 1.82 | 1.757 | 1.78 | 0.029 | 1.801012 | 2 | 3.602024
Al | [12 empty] | 1.26 |  | 1.24 | 3 | 3.72
Mn | 0.056 | 0.054 | 0.061 | 0.065 | 0.057 | 0.07 | 0.069 | 0.06 | 0.067 | 0.068 | 0.063 | 0.063 | 0.063 | 0.005 | 0.06374368 | 2 | 0.1274874
Totals | 10.03 | 9.98 | 9.993 | 10.029 | 9.96 | 9.927 | 9.905 | 9.944 | 9.96 | 9.904 | 9.976 | 9.896 | 9.959 | 0.044 |  |  | 27.99951
Mg6Si4O10(OH)8
[9 empty] | (Mg2.82Fe2+1.80A11.24□0.08Mn0.06)Σ=6(Si2.91Al1.09)Σ=4O10(OH)8 | [8 empty] | lighter phase
Xtal | El | Line | Pk(s) | Bkg(s) | Bkg(+) | Bkg(-) | Standards
TAP | Na | Ka | 10 | 0 | 600 | -600 | albite-Cr
TAP | Si | Ka | 20 | 10 | 600 | -600 | diopside
TAP | F | Ka | 20 | 10 | 600 | -600 | MgF2
TAP | Mg | Ka | 20 | 10 | 600 | -600 | diopside
TAP | Al | Ka | 20 | 10 | 600 | -600 | anor-hk
PET | K | Ka | 20 | 10 | 600 | -600 | kspar-OR1
PET | Ca | Ka | 20 | 10 | 600 | -600 | diopside
PET | Ti | Ka | 20 | 10 | 600 | -600 | rutile1
LIF | Fe | Ka | 20 | 10 | 500 | -250 | fayalite
LIF | Mn | Ka | 20 | 10 | 500 | -500 | rhod-791
LIF | Cr | Ka | 20 | 10 | 500 | 0 | chrom-s
clinochlore6108clinochlore6108clinochlore6108clinochlore6108clinochlore6108
| #64 | #65 | #66 | #67 | #68 |  |  |  |  | dark phase
Ox | Wt | Percents | Average | Standard | Dev
F | 0 | 0 | 0.08 | 0.04 | 0 |  | 0.02 | 0.03
Na2O | 0.04 | 0.07 | 0.03 | 0.04 | 0.03 |  | 0.04 | 0.01
K2O | 0 | 0 | 0 | 0 | 0.01 |  | 0 | 0
SiO2 | 29.06 | 28.96 | 27.68 | 26.43 | 28.71 |  | 28.17 | 1
MgO | 18.55 | 18.63 | 18.26 | 18.86 | 18.23 |  | 18.5 | 0.23
Al2O3 | 19.94 | 20.09 | 19.64 | 20.01 | 20.16 |  | 19.97 | 0.18
CaO | 0.06 | 0.06 | 0.07 | 0.06 | 0.03 |  | 0.05 | 0.02
TiO2 | 0.03 | 0.05 | 0.01 | 0.02 | 0.03 |  | 0.03 | 0.01
FeO | 21.12 | 20.53 | 20.9 | 21.02 | 20.83 |  | 20.88 | 0.2
MnO | 0.71 | 0.77 | 0.62 | 0.72 | 0.72 |  | 0.71 | 0.05
Cr2O3 | 0.01 | 0.04 | 0.06 | 0 | 0 |  | 0.02 | 0.02
Totals | 89.53 | 89.18 | 87.35 | 87.19 | 88.74 |  | 88.4 | 0.96
Cation | Numbers | Normalized | to | 14 | O |  | Avg
Si | 2.917 | 2.911 | 2.864 | 2.75 | 2.905 |  | 2.87 | 0.063 | 2.9 | 4 | 11.6
Al | 2.359 | 2.381 | 2.395 | 2.454 | 2.404 |  | 2.398 | 0.032 | 1.1 | 3 | 3.3
Al | [8 empty] | 1 | 3 | 3
Al | [8 empty] | 0.1 | 3 | 0.3
Mg | 2.775 | 2.791 | 2.817 | 2.924 | 2.75 |  | 2.812 | 0.061 | 3.03 | 2 | 6.06
Fe | 1.773 | 1.726 | 1.809 | 1.829 | 1.762 |  | 1.78 | 0.036 | 1.81 | 2 | 3.62
Mn | 0.061 | 0.066 | 0.054 | 0.063 | 0.062 |  | 0.061 | 0.004 | 0.06 | 2 | 0.12
Totals | 9.904 | 9.9 | 10.004 | 10.058 | 9.894 |  | 9.952 | 0.067 |  |  | 28
Mg5Al(Si3Al)O10(OH)8
[10 empty] | (Mg3.03Fe1.81Al0.10Mn0.06)Σ=5Al1.00(Si2.90Al1.10)O10(OH)8 | [8 empty] | dark phase
Xtal | El | Line | Pk(s) | Bkg(s) | Bkg(+) | Bkg(-) | Standards
TAP | Na | Ka | 10 | 0 | 600 | -600 | albite-Cr
TAP | Si | Ka | 20 | 10 | 600 | -600 | diopside
TAP | F | Ka | 20 | 10 | 600 | -600 | MgF2
TAP | Mg | Ka | 20 | 10 | 600 | -600 | diopside
TAP | Al | Ka | 20 | 10 | 600 | -600 | anor-hk
PET | K | Ka | 20 | 10 | 600 | -600 | kspar-OR1
PET | Ca | Ka | 20 | 10 | 600 | -600 | diopside
PET | Ti | Ka | 20 | 10 | 600 | -600 | rutile1
LIF | Fe | Ka | 20 | 10 | 500 | -250 | fayalite
LIF | Mn | Ka | 20 | 10 | 500 | -500 | rhod-791
LIF | Cr | Ka | 20 | 10 | 500 | 0 | chrom-s