## pdf_output
clinohumite7056clinohumite7056clinohumite7056clinohumite7056clinohumite7056clinohumite7056clinohumite7056clinohumite7056clinohumite7056clinohumite7056
| #1 | #2 | #3 | #4 | #5 | #6 | #7 | #8 | #9 | #10
Ox | Wt | Percents | Average | Standard | Dev
SiO2 | 37.59 | 37.7 | 37.79 | 37.25 | 37.31 | 37.92 | 37.4 | 37.91 | 37.26 | 37.29 | 37.542 | 0.2727147
MgO | 53.69 | 53.78 | 53.85 | 53.68 | 53.67 | 53.71 | 53.35 | 54.1 | 53.4 | 53.47 | 53.67 | 0.2228103
TiO2 | 1.86 | 1.88 | 1.8 | 1.82 | 1.91 | 1.9 | 1.97 | 1.8 | 1.88 | 1.93 | 1.875 | 0.05622376
FeO | 2.67 | 2.77 | 2.65 | 2.79 | 2.63 | 2.64 | 2.7 | 2.61 | 2.73 | 2.7 | 2.689 | 0.06026792
Al2O3 | 0.07 | 0.14 | 0.12 | 0.12 | 0.07 | 0.19 | 0.14 | 0.17 | 0.27 | 0.19 | 0.148 | 0.06033241
MnO | 0.08 | 0.06 | 0.1 | 0.05 | 0.08 | 0.08 | 0.07 | 0.15 | 0.09 | 0.07 | 0.083 | 0.02750757
F | 2.919137 | 3.074594 | 2.867318 | 2.988229 | 2.9899563 | 3.040048 | 2.953683 | 2.970956 | 2.832772 | 2.798226 | 2.94349193 | 0.08899814
Na2O | 0 | 0.01 | 0.02 | 0.04 | 0 | 0 | 0.08 | 0.02 | 0.03 | 0.02 | 0.022 | 0.02440401 | not present in the wds scan
CaO | 0.01 | 0.01 | 0.03 | 0.02 | 0 | 0.04 | 0.03 | 0.03 | 0.02 | 0.02 | 0.021 | 0.01197219 | not present in the wds scan
Cl | 0.01 | 0 | 0.02 | 0.01 | 0 | 0.01 | 0 | 0 | 0.01 | 0 | 0.006 | 0.006992059 | not present in the wds scan
Cr2O3 | 0 | 0 | 0 | 0 | 0 | 0 | 0.01 | 0.02 | 0.01 | 0.03 | 0.007 | 0.0105935 | not present in the wds scan
K2O | 0 | 0.02 | 0 | 0 | 0 | 0.01 | 0 | 0 | 0.01 | 0.01 | 0.005 | 0.007071068 | not present in the wds scan
Totals* | 97.67 | 98.15 | 98.04 | 97.51 | 97.401 | 98.26 | 97.46 | 98.53 | 97.35 | 97.35 | 97.7721 | 0.4343088
H2O** | 1.100863 | 0.555406 | 0.752682 | 1.231771 | 1.3400437 | 0.459952 | 1.296317 | 0.219044 | 1.457228 | 1.471774 | 0.98850807 | 0.4543623
* = totals adjusted for F2=-O
** = estimated by difference
Cation numbers normalized to 17 O | [10 empty] | average | stdev | in formula |  | (+) charges
Si | 3.982944 | 3.980342 | 3.988304 | 3.96153 | 3.966826 | 3.99458 | 3.977215 | 3.983411 | 3.964038 | 3.965837 | 3.976503 | 0.01134064 | 3.98 | 4 | 15.92
Al | 0.008741494 | 0.01742059 | 0.01492617 | 0.01504089 | 0.008771456 | 0.02358914 | 0.01754653 | 0.02105261 | 0.03385435 | 0.02381507 | 0.01847583 | 0.007550572 | 0.02 | 3 | 0.06
Mg | 8.480742 | 8.464638 | 8.472384 | 8.510551 | 8.50664 | 8.434639 | 8.457664 | 8.474365 | 8.469247 | 8.477372 | 8.474824 | 0.02206182 | 8.47 | 2 | 16.94
Fe | 0.2365915 | 0.2445766 | 0.2338909 | 0.24814 | 0.2338459 | 0.2325748 | 0.2401194 | 0.2293495 | 0.2428922 | 0.2401388 | 0.238212 | 0.005953622 | 0.23 | 2 | 0.46
Ti | 0.148243 | 0.1493023 | 0.1428938 | 0.145592 | 0.1527498 | 0.1505518 | 0.1575808 | 0.1422667 | 0.1504466 | 0.1543936 | 0.149402 | 0.004882704 | 0.15 | 4 | 0.6
Mn | 0.007179717 | 0.005365568 | 0.008939163 | 0.004503935 | 0.007204326 | 0.007138028 | 0.006305085 | 0.0133499 | 0.008110039 | 0.006305593 | 0.007440135 | 0.002434395 | 0.01 | 2 | 0.02
34
F | 0.99 | 1.04 | 0.98 | 1.02 | 1.02 | 1.02 | 1 | 0.99 | 0.99 | 1.02 | 1.007 | 0.01946507 | 1.01
OH** | 1.01 | 0.96 | 1.02 | 0.98 | 0.98 | 0.98 | 1 | 1.01 | 1.01 | 0.98 | 0.993 | 0.01946507 | 0.99
|  |  |  | ideal |  |  | Mg9(SiO4)4F2
|  |  |  | measured |  |  | (Mg8.47Fe0.23Ti0.15□0.14Mn0.01)Σ=9(Si3.98Al0.02)Σ=1O4)4(F1.01(OH)0.99)Σ=2
Xtal | El | Line | Pk(s) | Bkg(s) | Bkg(+) | Bkg(-) | Standards
TAP | Na | Ka | 20 | 10 | 600 | -600 | albite-Cr
TAP | Al | Ka | 20 | 10 | 600 | -600 | anor-hk
TAP | Si | Ka | 20 | 10 | 600 | -601 | diopside
TAP | F | Ka | 20 | 10 | 800 | -800 | MgF2
TAP | Mg | Ka | 20 | 10 | 600 | -600 | diopside
LIF | Mn | Ka | 20 | 10 | 500 | -500 | rhod-791
PET | K | Ka | 20 | 10 | 600 | -600 | kspar-OR1
PET | Cl | Ka | 20 | 10 | 600 | -600 | scap-s
PET | Ca | Ka | 20 | 10 | 600 | -601 | diopside
PET | Ti | Ka | 20 | 10 | 600 | -600 | rutile1
PET | Cr | Ka | 20 | 10 | 600 | -600 | chrom-s
LIF | Fe | Ka | 20 | 10 | 500 | -500 | fayalite