## pdf_output
| austinite40167 | austinite40167 | austinite40167 | austinite40167 | austinite40167 | austinite40167 | austinite40167 | austinite40167 | austinite40167 | austinite40167 | austinite40167 | austinite40167 | austinite40167 | austinite40167 | austinite40167 |  | WDS scan: |  | Ca As Zn Cu <S <<Cl?
| #16 | #17 | #18 | #19 | #20 | #21 | #22 | #23 | #24 | #25 | #26 | #27 | #28 | #29 | #30
Ox | Wt | Percents | Average | Standard | Dev | [10 empty] | average | stdev
Cl | 0.01 | 0.02 | 0 | 0.01 | 0.02 | 0.03 | 0 | 0.03 | 0.03 | 0.02 | 0.01 | 0.03 | 0 | 0.03 | 0 | 0.016 | 0.01242118
CaO | 20.76 | 20.68 | 20.65 | 20.16 | 20.54 | 20.61 | 20.46 | 20.69 | 20.6 | 20.65 | 20.45 | 20.61 | 20.56 | 20.47 | 20.72 | 20.574 | 0.1481698
SO3 | 0.21 | 0.12 | 0.23 | 0.16 | 0.17 | 0.19 | 0.22 | 0.14 | 0.17 | 0.07 | 0.26 | 0.17 | 0.18 | 0.22 | 0.14 | 0.1766667 | 0.04820591
FeO | 0.02 | 0.06 | 0 | 0.03 | 0 | 0.05 | 0 | 0 | 0 | 0.02 | 0 | 0.05 | 0 | 0 | 0 | 0.01533333 | 0.02199567
CuO | 20 | 22.93 | 20.77 | 18.25 | 21.19 | 19.9 | 21.06 | 22.58 | 20.37 | 20.32 | 22 | 19.67 | 18.64 | 22.81 | 23.59 | 20.93867 | 1.58592
ZnO | 10.3 | 7.59 | 9.1 | 11.27 | 9.35 | 10.18 | 9.84 | 7.91 | 10.32 | 10.3 | 8.32 | 10.15 | 10.94 | 7.67 | 7.77 | 9.400667 | 1.256534
As2O5 | 40.81 | 40.7 | 40.51 | 40.62 | 40.57 | 40.87 | 40.61 | 40.58 | 41.16 | 40.88 | 40.41 | 40.88 | 40.22 | 40.74 | 41.1 | 40.71067 | 0.2498133
Totals | 92.11 | 92.1 | 91.26 | 90.51 | 91.84 | 91.84 | 92.19 | 91.94 | 92.64 | 92.27 | 91.46 | 91.56 | 90.54 | 91.94 | 93.32 | 91.83467 | 0.7228897
Cation | Numbers | Normalized | to | 4.5 | O | Avg | Cation | # | Standard | Dev | Norm | Cation | # |  |  | average | stdev | in formula
Ca | 1.015 | 1.012 | 1.018 | 1.001 | 1.009 | 1.01 | 1.002 | 1.015 | 1.002 | 1.009 | 1.007 | 1.013 | 1.022 | 1.003 | 1.002 | 1.009333 | 0.006531973 | 1
Cu | 0.689 | 0.791 | 0.722 | 0.639 | 0.733 | 0.688 | 0.727 | 0.781 | 0.699 | 0.7 | 0.764 | 0.681 | 0.653 | 0.788 | 0.804 | 0.7239333 | 0.05193742 | 0.6960897
Zn | 0.347 | 0.256 | 0.309 | 0.386 | 0.316 | 0.344 | 0.332 | 0.267 | 0.346 | 0.347 | 0.282 | 0.344 | 0.374 | 0.259 | 0.259 | 0.3178667 | 0.04355762 | 0.3
As | 0.974 | 0.972 | 0.974 | 0.985 | 0.972 | 0.978 | 0.97 | 0.971 | 0.977 | 0.975 | 0.971 | 0.98 | 0.975 | 0.974 | 0.97 | 0.9745333 | 0.004120795 | 1
Totals | 3.025 | 3.031 | 3.023 | 3.011 | 3.03 | 3.02 | 3.031 | 3.034 | 3.024 | 3.031 | 3.024 | 3.018 | 3.024 | 3.024 | 3.035 | 3.025667 | 0.006466028
CaZn(AsO4)(OH)
Ca1.00(Cu0.70Zn0.30)Σ=1(As1.00O4)(OH)
Xtal | El | Line | Pk(s) | Bkg(s) | Bkg(+) | Bkg(-) | Standards
TAP | As | La | 20 | 10 | 600 | -600 | enargite
PET | Cl | Ka | 20 | 10 | 250 | -200 | scap-s
PET | Ca | Ka | 20 | 10 | 600 | -600 | diopside
PET | S | Ka | 20 | 10 | 600 | -600 | barite2
LIF | Fe | Ka | 20 | 10 | 500 | -500 | fayalite
LIF | Cu | Ka | 20 | 10 | 500 | -500 | chalcopy
LIF | Zn | Ka | 20 | 10 | 500 | -500 | gahnite