## R050044
R050044 | Crocoite
Oxide
| Point# | Comment | CrO3 | PbO | Total
| 50 | R050044 | 30.26655 | 69.12296 | 99.38952
| 51 | R050044 | 29.86819 | 69.35797 | 99.22617
| 53 | R050044 | 30.1465 | 69.26042 | 99.40692
| 54 | R050044 | 30.06702 | 69.66467 | 99.73169
| 55 | R050044 | 30.18619 | 69.26146 | 99.44765
| 56 | R050044 | 30.14703 | 69.01283 | 99.15987
| 57 | R050044 | 29.92742 | 69.00247 | 98.92989
| 59 | R050044 | 30.07809 | 68.88856 | 98.96664
| 60 | R050044 | 30.04983 | 69.71675 | 99.76659
| 61 | R050044 | 30.07102 | 69.80002 | 99.87104
| 62 | R050044 | 30.20555 | 69.08688 | 99.29242
| 63 | R050044 | 30.23137 | 69.09711 | 99.32847
| 65 | R050044 | 29.99957 | 69.46796 | 99.46754
| 66 | R050044 | 29.8279 | 69.4185 | 99.24639
| Average: |  | 30.07659 | 69.29704 | 99.37363
| Std. Dev.: |  | 0.1338299 | 0.2860108 | 0.2774206
| Oxide | Wt % Oxide | Oxide MW | Mol # | Atom Prop. | Anion Prop. | # Ions/formula
| PbO | 69.3 | 223.1894 | 0.3104986 | 0.3104986 | 1.024199 | 1.024199
| CrO3 | 30.07 | 99.9943 | 0.3007171 | 0.9021514 | 2.975801 | 0.9919338
| Total: | 99.37 |  |  | 1.21265
| Enter Oxygens in formula: |  | 4
| Oxygen Factor Calculation: |  | 3.298561
| Ideal Chemistry: |  | PbCrO4
| Measured Chemistry: |  | Pb1.02Cr0.99O4
Charge balance (Ideal)
[5 empty] | Pb | Cr | O
[5 empty] | 2 | 6 | -2
[5 empty] | 1 | 1 | 4
Column Conditions : Cond 1 : 20keV 20nA |  |  |  |  | 2 | 6 | -8
Beam Size : 0 µm | [5 empty] | 8
Standard Name : |  |  |  |  | Charge balance (measured)
Cr On chrom_s
Pb On NBS_K0229 |  |  |  |  | Pb | Cr | O
[5 empty] | 2 | 6 | -2
[5 empty] | 1.024199 | 0.9919338 | 4
[5 empty] | 2.048397 | 5.951603 | -8
8