## Sheet1
Fit Calulator with Cl and F
Sample Description: DHZ Clinohumite
Oxide | Wt % Oxide | Oxide MW | Mol # | Atom Prop. | Anion Prop. | # Ions/formula
SiO2 | 0 | 60.08 | 0 | 0 | 0 | 0
SnO2 | 0 | 150.69 | 0 | 0 | 0 | 0
TiO2 | 0 | 79.8988 | 0 | 0 | 0 | 0
ZrO2 | 0 | 123.22 | 0 | 0 | 0 | 0 |  | Weight% |  | Oxide
ThO2 | 0 | 264.0368 | 0 | 0 | 0 | 0 | Comment | CuO | Cl | ZnO | Total
UO2 | 0 | 270.03 | 0 | 0 | 0 | 0 | R140401 | 34.24206 | 16.24518 | 39.68131 | 90.16855
UO3 | 0 | 286.03 | 0 | 0 | 0 | 0 | R140401 | 33.9182 | 16.06013 | 39.74133 | 89.71966
Al2O3 | 0 | 101.94 | 0 | 0 | 0 | 0 | R140401 | 34.55209 | 16.04696 | 39.99983 | 90.59888
Bi2O3 | 0 | 465.96 | 0 | 0 | 0 | 0 | R140401 | 34.58784 | 16.18641 | 39.8268 | 90.60105
Fe2O3 | 0 | 159.69 | 0 | 0 | 0 | 0 | R140401 | 34.67514 | 15.81031 | 39.81742 | 90.30287
Mn2O3 | 0 | 157.8742 | 0 | 0 | 0 | 0 | R140401 | 34.5831 | 16.20932 | 39.43528 | 90.2277
Cr2O3 | 0 | 151.99 | 0 | 0 | 0 | 0 | Avg. | 34.426405 | 16.09305 | 39.75033 | 90.269785
Ce2O3 | 0 | 188.12 | 0 | 0 | 0 | 0 | Stnd. Dev. | 0.2900123 | 0.1603298 | 0.1879895 | 0.326739
V2O3 | 0 | 149.88 | 0 | 0 | 0 | 0
Y2O3 | 0 | 227.8082 | 0 | 0 | 0 | 0
La2O3 | 0 | 325.8182 | 0 | 0 | 0 | 0 | Ideal Formula: CuZnCl(OH)3
Ce2O3 | 0 | 328.2382 | 0 | 0 | 0 | 0
Pr2O3 | 0 | 329.8122 | 0 | 0 | 0 | 0 | Emperical Formula: Cu0.94Zn1.06Cl0.99(OH)3.01
Nd2O3 | 0 | 336.4782 | 0 | 0 | 0 | 0
Sm2O3 | 0 | 348.6982 | 0 | 0 | 0 | 0
Gd2O3 | 0 | 362.4982 | 0 | 0 | 0 | 0
FeO | 0 | 71.85 | 0 | 0 | 0 | 0
SnO | 0 | 134.69 | 0 | 0 | 0 | 0
MnO | 0 | 70.94 | 0 | 0 | 0 | 0
ZnO | 39.75 | 81.38 | 0.4884493 | 0.4884493 | 1.060315 | 1.060315
CdO | 0 | 128.3994 | 0 | 0 | 0 | 0
CuO | 34.43 | 79.5394 | 0.4328672 | 0.4328672 | 0.9396584 | 0.9396584
PbO | 0 | 223.1894 | 0 | 0 | 0 | 0
MgO | 0 | 40.3114 | 0 | 0 | 0 | 0
CaO | 0 | 56.08 | 0 | 0 | 0 | 0
BaO | 0 | 153.33 | 0 | 0 | 0 | 0
SrO | 0 | 103.62 | 0 | 0 | 0 | 0
Ag2O | 0 | 231.735 | 0 | 0 | 0 | 0
Na2O | 0 | 61.98 | 0 | 0 | 0 | 0
K2O | 0 | 94.2 | 0 | 0 | 0 | 0
Cs2O | 0 | 281.81 | 0 | 0 | 0 | 0
Rb2O | 0 | 186.935 | 0 | 0 | 0 | 0
H2O+ | 12.51 | 18.015 | 0.6944213 | 0.6944213 | 1.507434 | 3.014868
H2O- | 0 |  |  | 0
Nb2O5 | 0 | 265.78 | 0 | 0 | 0 | 0
P2O5 | 0 | 141.94 | 0 | 0 | 0 | 0
Ta2O5 | 0 | 441.89 | 0 | 0 | 0 | 0
As2O5 | 0 | 229.84 | 0 | 0 | 0 | 0
MoO3 | 0 | 143.938 | 0 | 0 | 0 | 0
Cl | 16.09 | 35.453 | 0.4538403 | 0.4538403 | 0.9851862 | 0.9851862
Br | 0 | 79.904 | 0 | 0 | 0 | 0
CO2 | 0 | 44.01 | 0 | 0 | 0 | 0
TeO3 | 0 | 175.5982 | 0 | 0 | 0 | 0
SO3 | 0 | 80.06 | 0 | 0 | 0 | 0
Total: | 102.78 |  |  | 2.069578
- O = F, Cl | 3.630586 |  |  | 0.2269201
| 99.14941 |  |  | 1.842658
|  |  |  | Enter Oxygens in formula: |  | 4
Oxygen Factor Calculation:
|  | F= | 2.170777
F is factor for anion proportion calculation
Note 1: O = F, Cl is calc as (Fx15.9994/2x18.9984) + (Clx15.9994/2x35.453)