## pdf_output
cylindrite50329cylindrite50329cylindrite50329cylindrite50329cylindrite50329cylindrite50329cylindrite50329cylindrite50329cylindrite50329cylindrite50329cylindrite50329cylindrite50329cylindrite50329cylindrite50329cylindrite50329cylindrite50329cylindrite50329cylindrite50329cylindrite50329cylindrite50329
| #21 | #22 | #23 | #24 | #25 | #26 | #27 | #28 | #29 | #30 | #31 | #32 | #33 | #34 | #35 | #36 | #37 | #38 | #39 | #40 |  | wds scan: |  | S,Pb,Sn,Sb,Fe
Ox | Wt | Percents | Average | Standard | Dev | [15 empty] | average | stdev
Pb | 30.55 | 30.12 | 30.49 | 29.86 | 30.23 | 29.6 | 30.06 | 30.35 | 30.17 | 29.98 | 30.19 | 30.32 | 30.53 | 29.99 | 30.01 | 29.37 | 30.3 | 30.36 | 30.52 | 29.69 | 30.14 | 0.32
Sn | 28.24 | 28.84 | 29.34 | 29.16 | 29.29 | 28.87 | 28.91 | 28.73 | 29.15 | 28.27 | 28.47 | 28.75 | 28.11 | 28.74 | 29.05 | 29.38 | 29.14 | 28.54 | 28.87 | 29.54 | 28.87 | 0.39
S | 24.18 | 24.2 | 24.45 | 24.24 | 24.24 | 24.19 | 24.1 | 24.09 | 24.32 | 24.11 | 24.28 | 24 | 23.91 | 24.04 | 24.1 | 24.15 | 24.57 | 24.13 | 24.12 | 24.27 | 24.18 | 0.15
Sb | 11.65 | 11.63 | 11.69 | 11.38 | 11.61 | 11.68 | 11.58 | 11.6 | 11.58 | 11.68 | 11.73 | 11.33 | 11.53 | 11.41 | 11.52 | 11.52 | 11.65 | 11.84 | 11.61 | 11.38 | 11.58 | 0.13
Fe | 2.52 | 2.45 | 2.46 | 2.47 | 2.44 | 2.41 | 2.5 | 2.48 | 2.43 | 2.49 | 2.48 | 2.38 | 2.47 | 2.43 | 2.47 | 2.5 | 2.43 | 2.52 | 2.5 | 2.43 | 2.46 | 0.04
Cu | 0 | 0.04 | 0 | 0.03 | 0 | 0.03 | 0 | 0 | 0 | 0 | 0 | 0.03 | 0 | 0 | 0 | 0 | 0.01 | 0 | 0 | 0 | 0.01 | 0.01
Totals | 97.14 | 97.29 | 98.42 | 97.13 | 97.81 | 96.77 | 97.16 | 97.26 | 97.65 | 96.54 | 97.16 | 96.8 | 96.56 | 96.61 | 97.15 | 96.92 | 98.1 | 97.4 | 97.62 | 97.31 | 97.24 | 0.49
Cation | Numbers | Normalized | to | 14 | S
Pb | 2.737 | 2.697 | 2.702 | 2.669 | 2.703 | 2.651 | 2.703 | 2.73 | 2.688 | 2.694 | 2.694 | 2.737 | 2.766 | 2.703 | 2.698 | 2.635 | 2.671 | 2.726 | 2.741 | 2.65 | 2.7 | 0.033 | 2.76
Sn | 4.416 | 4.508 | 4.538 | 4.55 | 4.569 | 4.513 | 4.537 | 4.51 | 4.532 | 4.435 | 4.434 | 4.531 | 4.446 | 4.52 | 4.56 | 4.602 | 4.485 | 4.473 | 4.526 | 4.602 | 4.514 | 0.052 | 4.6
Fe | 0.838 | 0.815 | 0.807 | 0.821 | 0.811 | 0.8 | 0.834 | 0.828 | 0.803 | 0.831 | 0.821 | 0.796 | 0.83 | 0.812 | 0.824 | 0.831 | 0.794 | 0.84 | 0.832 | 0.805 | 0.819 | 0.014 | 0.84
Sb | 1.776 | 1.772 | 1.762 | 1.731 | 1.766 | 1.78 | 1.772 | 1.776 | 1.756 | 1.786 | 1.781 | 1.741 | 1.778 | 1.749 | 1.763 | 1.76 | 1.749 | 1.809 | 1.775 | 1.728 | 1.765 | 0.019 | 1.8
Totals | 9.766 | 9.804 | 9.809 | 9.778 | 9.848 | 9.753 | 9.846 | 9.844 | 9.778 | 9.747 | 9.73 | 9.814 | 9.821 | 9.785 | 9.845 | 9.829 | 9.7 | 9.849 | 9.875 | 9.785 | 9.8 | 0.045 | 10
[7 empty] | ideal |  |  | Pb3Sn4FeSb2S14
[7 empty] | measured |  |  | Pb2.76Sn4.60Fe0.84Sb1.80S14
Xtal | El | Line | Pk(s) | Bkg(s) | Bkg(+) | Bkg(-) | Standards
LIF | Cu | Ka | 20 | 10 | 500 | -500 | chalcopy
LIF | Fe | Ka | 20 | 10 | 500 | -500 | chalcopy
PET | S | Ka | 20 | 10 | 500 | -250 | chalcopy
PET | Sn | La | 20 | 10 | 500 | -500 | sn_2
PET | Sb | La | 20 | 10 | 500 | -200 | stib2
PET | Pb | Ma | 20 | 10 | 300 | -500 | galena2