## pdf_output
danburite R040013
| #1 | #2 | #3 | #4 | #5 | #6 | #7 | #8 | #9 | #10 | #11 | #12 | #13 | #14 | #15 | #16 | #17 | #18 | #19 | #20
Ox | Wt | Percents | Average | Standard | Dev | [15 empty] | average | stdev
SiO2 | 48.95 | 48.8 | 48.79 | 48.88 | 48.87 | 48.84 | 48.81 | 48.58 | 48.88 | 48.84 | 48.83 | 48.89 | 48.88 | 49.03 | 48.92 | 48.98 | 48.97 | 49.03 | 49.08 | 48.94 | 48.8895 | 0.1092306
CaO | 23.11 | 23.02 | 22.89 | 22.85 | 22.79 | 22.96 | 22.8 | 22.81 | 22.91 | 22.97 | 22.8 | 22.9 | 22.86 | 22.93 | 22.93 | 23 | 23.03 | 23.01 | 23.01 | 22.9 | 22.924 | 0.08970126
Al2O3 | 0 | 0 | 0.02 | 0.02 | 0.01 | 0 | 0.01 | 0.03 | 0 | 0 | 0.01 | 0.01 | 0.01 | 0.01 | 0.01 | 0 | 0.01 | 0.01 | 0 | 0.02 | 0.009 | 0.008522416
TiO2 | 0 | 0.03 | 0 | 0.01 | 0.03 | 0.02 | 0 | 0 | 0 | 0.01 | 0.01 | 0.02 | 0 | 0 | 0 | 0.02 | 0 | 0.02 | 0 | 0.02 | 0.0095 | 0.01099043
MgO | 0 | 0 | 0 | 0 | 0 | 0 | 0 | 0.01 | 0 | 0 | 0 | 0 | 0 | 0 | 0 | 0 | 0 | 0 | 0 | 0 | 0.0005 | 0.002236068
MnO | 0 | 0 | 0.01 | 0 | 0 | 0 | 0 | 0.02 | 0.01 | 0 | 0.01 | 0.01 | 0 | 0.01 | 0 | 0 | 0 | 0 | 0 | 0 | 0.0035 | 0.005871429
FeO | 0 | 0 | 0.02 | 0 | 0 | 0 | 0 | 0 | 0 | 0.01 | 0.03 | 0 | 0 | 0 | 0 | 0 | 0.02 | 0 | 0.01 | 0 | 0.0045 | 0.008870412
Cr2O3 | 0 | 0 | 0.02 | 0 | 0 | 0 | 0.01 | 0 | 0 | 0 | 0.01 | 0 | 0 | 0.03 | 0.01 | 0 | 0 | 0 | 0.01 | 0 | 0.0045 | 0.008255779
Totals | 72.06 | 71.82 | 71.68 | 71.73 | 71.66 | 71.8 | 71.61 | 71.39 | 71.79 | 71.81 | 71.63 | 71.79 | 71.74 | 71.96 | 71.85 | 71.98 | 72 | 72.04 | 72.09 | 71.84 | 71.8135 | 0.1753275
B2O3* | 27.94 | 28.18 | 28.32 | 28.27 | 28.34 | 28.2 | 28.39 | 28.61 | 28.21 | 28.19 | 28.37 | 28.21 | 28.26 | 28.04 | 28.15 | 28.02 | 28 | 27.96 | 27.91 | 28.16 | 28.1865 | 0.1753275
* = estimated by difference
Cation | Numbers | Normalized | to | 8 | O | [15 empty] | average | stdev | in formula
Si | 2.008201 | 1.99974 | 1.997252 | 2.000857 | 1.999456 | 2.000687 | 1.996795 | 1.986164 | 2.00179 | 2.000843 | 1.997734 | 2.002104 | 2.001012 | 2.009154 | 2.003981 | 2.007894 | 2.007892 | 2.010404 | 2.012758 | 2.004454 | 2.002459 | 0.006012242 | 2
Ca | 1.015845 | 1.010723 | 1.00397 | 1.002176 | 0.9990494 | 1.00774 | 0.9993846 | 0.9992082 | 1.005276 | 1.008258 | 0.9994449 | 1.00479 | 1.002693 | 1.006766 | 1.006432 | 1.010237 | 1.01176 | 1.010907 | 1.01106 | 1.004941 | 1.006033 | 0.004827927 | 1
B | 1.978502 | 1.993198 | 2.001018 | 1.997406 | 2.001359 | 1.993923 | 2.004683 | 2.018976 | 1.994096 | 1.993371 | 2.003392 | 1.994001 | 1.996855 | 1.983284 | 1.990404 | 1.98265 | 1.981637 | 1.978857 | 1.975616 | 1.990767 | 1.9927 | 0.01062245 | 2
Totals | 5.002548 | 5.003661 | 5.00224 | 5.00044 | 4.999864 | 5.002351 | 5.000863 | 5.004348 | 5.001162 | 5.002472 | 5.00057 | 5.000895 | 5.00056 | 4.999204 | 5.000817 | 5.000781 | 5.001289 | 5.000168 | 4.999434 | 5.000162 | 5.001191 | 0.001352505
|  | ideal |  |  | CaB2Si2O8
|  | measured |  |  | Ca1.00B2.00Si2.00O8
Xtal | El | Line | Pk(s) | Bkg(s) | Bkg(+) | Bkg(-) | Standards
TAP | Si | Ka | 20 | 10 | 600 | -600 | danbur2
TAP | Al | Ka | 20 | 10 | 600 | -600 | anor-s
TAP | Mg | Ka | 20 | 10 | 350 | -550 | diopside
PC2 | B | Ka | 40 | 20 | 4000 | -4000 | danbur2
PET | Ca | Ka | 20 | 10 | 600 | -600 | danbur2
PET | Mn | Ka | 20 | 10 | 600 | -600 | rhod-791
LIF | Fe | Ka | 20 | 10 | 500 | -250 | fayalite
LIF | Cr | Ka | 20 | 10 | 500 | -500 | chrom-s
LIF | Ti | Ka | 20 | 10 | 500 | -500 | rutile1