## pdf_output
| ankerite50272 | ankerite50272 | ankerite50272 | ankerite50272 | ankerite50272 | ankerite50272 | ankerite50272 | ankerite50272 | ankerite50272 | ankerite50272 | ankerite50272 | ankerite50272 | ankerite50272 | ankerite50272 | ankerite50272 | ankerite50272
| #103 | #104 | #105 | #106 | #107 | #108 | #109 | #110 | #112 | #113 | #114 | #115 | #116 | #117 | #118 | #119
Ox | Wt | Percents | Average | Standard | Dev
MgO | 13.63 | 12.41 | 12.28 | 12.61 | 13 | 12.48 | 12.53 | 12.45 | 12.67 | 12.49 | 12.72 | 12.52 | 12.47 | 12.35 | 12.61 | 12.44 | 12.60375 | 0.3208297
CaO | 27.82 | 27.43 | 27.46 | 27.46 | 27.7 | 27.66 | 27.64 | 27.6 | 27.51 | 27.65 | 27.73 | 27.55 | 27.43 | 27.53 | 27.54 | 27.84 | 27.596875 | 0.1307781
MnO | 6.24 | 7.76 | 7.49 | 7.63 | 7.25 | 7.41 | 7.58 | 7.35 | 7.44 | 7.54 | 7.42 | 7.68 | 7.72 | 7.67 | 7.8 | 7.68 | 7.47875 | 0.3658939
FeO | 6.5 | 6.89 | 7.08 | 6.68 | 6.79 | 7.01 | 6.94 | 6.97 | 6.86 | 6.88 | 6.67 | 6.76 | 7.02 | 6.88 | 6.81 | 6.73 | 6.841875 | 0.1514032
CO2 | 45.71 | 45.46 | 45.63 | 45.49 | 45.16 | 45.29 | 45.24 | 45.51 | 45.34 | 45.4 | 45.4 | 45.41 | 45.26 | 45.51 | 45.15 | 45.17 | 45.383125 | 0.1662014
Totals | 99.9 | 99.95 | 99.94 | 99.87 | 99.9 | 99.85 | 99.93 | 99.88 | 99.82 | 99.96 | 99.94 | 99.92 | 99.9 | 99.94 | 99.91 | 99.86 | 99.904375 | 0.03982775
Cation | Numbers | Normalized | to | 6 | O | Avg | Cation | # | Standard | Dev | Norm | Cation | # | [5 empty] | CNISF*
CaA | 0.963 | 0.956 | 0.956 | 0.956 | 0.966 | 0.965 | 0.965 | 0.961 | 0.958 | 0.964 | 0.966 | 0.96 | 0.958 | 0.959 | 0.962 | 0.973 | 0.96175 | 0.004683304 | 0.96
FeA | 0.037 | 0.044 | 0.044 | 0.044 | 0.034 | 0.035 | 0.035 | 0.039 | 0.042 | 0.036 | 0.034 | 0.04 | 0.042 | 0.041 | 0.038 | 0.027 | 0.03825 | 0.004683304 | 0.04
FeB | 0.138 | 0.143 | 0.148 | 0.138 | 0.151 | 0.156 | 0.154 | 0.15 | 0.145 | 0.151 | 0.147 | 0.144 | 0.149 | 0.146 | 0.148 | 0.157 | 0.1478125 | 0.005528336 | 0.16
MgB | 0.656 | 0.602 | 0.595 | 0.611 | 0.631 | 0.606 | 0.609 | 0.603 | 0.614 | 0.606 | 0.616 | 0.607 | 0.606 | 0.599 | 0.613 | 0.605 | 0.6111875 | 0.01446476 | 0.6300902
MnB | 0.171 | 0.214 | 0.206 | 0.21 | 0.2 | 0.204 | 0.209 | 0.202 | 0.205 | 0.208 | 0.204 | 0.212 | 0.213 | 0.211 | 0.215 | 0.212 | 0.206 | 0.0103473 | 0.2123711
C | 2.015 | 2.019 | 2.024 | 2.018 | 2.007 | 2.014 | 2.012 | 2.018 | 2.013 | 2.017 | 2.015 | 2.016 | 2.014 | 2.02 | 2.009 | 2.011 | 2.015125 | 0.004287579 | 2
Totals | 3.98 | 3.978 | 3.973 | 3.977 | 3.989 | 3.98 | 3.984 | 3.973 | 3.977 | 3.982 | 3.982 | 3.979 | 3.982 | 3.976 | 3.985 | 3.985 | 3.980125 | 0.004440345 | 4.002461
Ca(Fe2+,Mg,Mn2+)(CO3)2
(Ca0.96Fe2+0.04)Σ=1(Mg0.63Mn2+0.21Fe2+0.16)Σ=1(CO3)2
Xtal | El | Line | Pk(s) | Bkg(s) | Bkg(+) | Bkg(-) | Standards
TAP | Si | Ka | 20 | 10 | 600 | -600 | wollast
TAP | Mg | Ka | 20 | 10 | 600 | -600 | mgcarb1
TAP | Sr | La | 20 | 10 | 600 | -600 | srcarb-s
PET | P | Ka | 20 | 10 | 500 | -500 | apatite
PET | Ca | Ka | 20 | 10 | 500 | -500 | dolom-s
PET | Pb | Ma | 20 | 10 | 500 | -500 | wulfenite
PET | Cr | Ka | 20 | 10 | 300 | -300 | chrom-s
PET | Ba | La | 20 | 10 | 500 | -500 | NBS_K458
LIF | Mn | Ka | 20 | 10 | 500 | -500 | mncarb1
LIF | Fe | Ka | 20 | 10 | 500 | -250 | fayalite
LIF | Ni | Ka | 20 | 10 | 500 | -500 | pentlnd