## pdf_output
duftite40160 | [18 empty] | WDS scan: As Zn Cu Pb
| #1 | #2 | #3 | #4 | #5 | #6 | #7 | #8 | #9 | #10 | #11 | #12 | #13 | #14 | #15 | #16 | average | stdev
PbO | 50.14 | 50.5 | 50.9 | 50.48 | 51.06 | 49.63 | 50.73 | 50.41 | 50.08 | 49.24 | 49.43 | 48.35 | 50.16 | 50.38 | 51.03 | 51.81 | 50.270625 | 0.8261595
As2O5 | 27.11 | 26.88 | 26.74 | 26.64 | 26.69 | 26.75 | 27.6 | 26.68 | 26.92 | 27.15 | 26.75 | 27.34 | 27.57 | 26.89 | 26.65 | 26.49 | 26.928125 | 0.3355238
CuO | 18.83 | 18.4 | 18.19 | 18.3 | 18.03 | 18.27 | 18.93 | 19.1 | 18.82 | 19 | 19.17 | 19.12 | 18.86 | 18.87 | 19.15 | 18.66 | 18.73125 | 0.3757991
ZnO | 0.88 | 0.62 | 0.68 | 0.66 | 0.74 | 0.95 | 0.94 | 0.82 | 0.88 | 0.8 | 0.98 | 0.94 | 1.02 | 0.72 | 0.91 | 0.59 | 0.820625 | 0.13699
Totals | 96.96 | 96.4 | 96.51 | 96.08 | 96.52 | 95.6 | 98.2 | 97.01 | 96.7 | 96.19 | 96.33 | 95.75 | 97.61 | 96.86 | 97.74 | 97.55 | 96.750625 | 0.7340706
H2O* | 3.04 | 3.6 | 3.49 | 3.92 | 3.48 | 4.4 | 1.8 | 2.99 | 3.3 | 3.81 | 3.67 | 4.25 | 2.39 | 3.14 | 2.26 | 2.45 | 3.249375 | 0.7340706
* = estimated by difference
Cation | Numbers | Normalized | to | 4.5 | O | [11 empty] | average | stdev | in formula
As | 0.9993977 | 1.002309 | 1.000077 | 0.9991294 | 0.9997602 | 1.001471 | 1.002999 | 0.9886708 | 0.9966418 | 1.002791 | 0.9912391 | 1.006564 | 1.00478 | 0.9961858 | 0.9839395 | 0.9875074 | 0.9977164 | 0.006597448 | 1
Cu | 1.002859 | 0.9912225 | 0.9828463 | 0.9915611 | 0.975717 | 0.9881751 | 0.9938549 | 1.02254 | 1.006618 | 1.013853 | 1.026261 | 1.016978 | 0.9930171 | 1.009956 | 1.021459 | 1.004965 | 1.002618 | 0.01519414 | 1
Pb | 0.9516912 | 0.9695423 | 0.9801505 | 0.9747872 | 0.9847614 | 0.956669 | 0.9492034 | 0.9618016 | 0.9546216 | 0.9364005 | 0.9430793 | 0.9165206 | 0.9412275 | 0.9609718 | 0.9700624 | 0.9944316 | 0.9591201 | 0.01986489 | 0.96
Zn | 0.04695532 | 0.03346242 | 0.03681071 | 0.03582818 | 0.04012105 | 0.05147915 | 0.04944389 | 0.0439818 | 0.04715633 | 0.04276849 | 0.05256226 | 0.05009149 | 0.05380562 | 0.03860783 | 0.04863018 | 0.03183492 | 0.04397123 | 0.007096464 | 0.04
Totals | 3.000904 | 2.996536 | 2.999885 | 3.001306 | 3.00036 | 2.997794 | 2.995501 | 3.016994 | 3.005037 | 2.995813 | 3.013141 | 2.990154 | 2.99283 | 3.005721 | 3.024091 | 3.018739 | 3.003425 | 0.009896172
|  |  | ideal |  |  | PbCu(AsO4)(OH)
|  |  | measured |  |  | (Pb0.96Zn0.04)Σ=1Cu1.00(As1.00O4)(OH) | [7 empty] | OH estimated by charge balance
Xtal | El | Line | Pk(s) | Bkg(s) | Bkg(+) | Bkg(-) | Standards
TAP | As | La | 20 | 10 | 500 | -500 | enargite
LIF | Fe | Ka | 20 | 10 | 500 | -500 | fe_1
PET | Pb | Ma | 20 | 10 | 300 | -600 | galena
LIF | Zn | Ka | 20 | 10 | 500 | -300 | ZnS
LIF | Cu | Ka | 20 | 10 | 300 | -500 | chalcopy