## pdf_output
eosphorite61055eosphorite61055eosphorite61055eosphorite61055eosphorite61055eosphorite61055eosphorite61055eosphorite61055eosphorite61055eosphorite61055
| #57 | #58 | #59 | #60 | #61 | #62 | #63 | #64 | #65 | #66
Ox | Wt | Percents | Average | Standard | Dev | [5 empty] | average | stdev
P2O5 | 30.4 | 29.88 | 29.76 | 29.63 | 30.32 | 29.83 | 29.41 | 30.06 | 29.57 | 30.01 | 29.887 | 0.3178417
MnO | 22.8 | 22.77 | 23.11 | 22.99 | 24.09 | 23.83 | 23.96 | 23.66 | 23.63 | 24 | 23.484 | 0.5157131
Al2O3 | 22.29 | 21.83 | 21.55 | 21.96 | 21.89 | 21.89 | 21.79 | 21.78 | 22.12 | 21.92 | 21.902 | 0.1995996
FeO | 7.12 | 7.21 | 6.79 | 6.58 | 5.75 | 5.56 | 5.56 | 5.82 | 5.95 | 5.89 | 6.223 | 0.639306
F | 1.09 | 0.84 | 0.57 | 0.88 | 0.53 | 0.88 | 0.77 | 0.65 | 0.54 | 0.38 | 0.713 | 0.2149961
CaO | 0.3 | 0.28 | 0.29 | 0.32 | 0.67 | 0.58 | 0.53 | 0.53 | 0.44 | 0.45 | 0.439 | 0.1377961
MgO | 0.04 | 0.03 | 0.04 | 0.05 | 0.04 | 0.03 | 0.02 | 0.03 | 0.04 | 0.04 | 0.036 | 0.00843274
As2O5 | 0 | 0.04 | 0.03 | 0.01 | 0.01 | 0 | 0 | 0 | 0.02 | 0.04 | 0.015 | 0.01649916 | not present; the measured values are lower than the detection limit for the element
Na2O | 0 | 0.02 | 0.01 | 0 | 0 | 0 | 0 | 0.01 | 0 | 0.01 | 0.005 | 0.007071068 | not present; the measured values are lower than the detection limit for the element
SO3 | 0.01 | 0 | 0 | 0 | 0.04 | 0.02 | 0 | 0 | 0.02 | 0 | 0.009 | 0.0137032 | not present; the measured values are lower than the detection limit for the element
Cl | 0.02 | 0 | 0 | 0 | 0 | 0 | 0 | 0 | 0 | 0 | 0.002 | 0.006324555 | not present; the measured values are lower than the detection limit for the element
K2O | 0 | 0 | 0.01 | 0 | 0 | 0.02 | 0 | 0 | 0 | 0 | 0.003 | 0.006749486 | not present; the measured values are lower than the detection limit for the element
SiO2 | 0.37 | 0 | 0.12 | 0 | 0.13 | 0.27 | 0.03 | 0.24 | 0.24 | 0.16 | 0.156 | 0.1244722 | not present; the measured values are lower than the detection limit for the element
Totals | 84.45 | 82.9 | 82.28 | 82.43 | 83.48 | 82.9 | 82.09 | 82.8 | 82.59 | 82.89 | 82.881 | 0.6751864
Cation | Numbers | Normalized | to | 5 | O | [5 empty] | average | stdev | in formula
Al | 1.033 | 1.027 | 1.012 | 1.039 | 1.009 | 1.027 | 1.033 | 1.016 | 1.032 | 1.014 | 1.0242 | 0.01054935 | 1
P | 1.012 | 1.01 | 1.004 | 1.007 | 1.004 | 1.006 | 1.002 | 1.007 | 0.991 | 0.997 | 1.004 | 0.006182412 | 1
Mn | 0.759 | 0.77 | 0.78 | 0.782 | 0.798 | 0.804 | 0.816 | 0.793 | 0.792 | 0.798 | 0.7892 | 0.01677167 | 0.78
Fe | 0.234 | 0.241 | 0.226 | 0.221 | 0.188 | 0.185 | 0.187 | 0.193 | 0.197 | 0.193 | 0.2065 | 0.02154195 | 0.21
Ca | 0.013 | 0.012 | 0.012 | 0.014 | 0.028 | 0.025 | 0.023 | 0.023 | 0.019 | 0.019 | 0.0188 | 0.005846176 | 0.01
Totals | 3.304 | 3.246 | 3.169 | 3.26 | 3.149 | 3.252 | 3.233 | 3.184 | 3.161 | 3.111 | 3.2069 | 0.06065284
F | 0.234 | 0.183 | 0.125 | 0.194 | 0.112 | 0.191 | 0.169 | 0.141 | 0.117 | 0.081 | 0.1547 | 0.04702493 | 0.15
|  |  | ideal |  |  | Mn2+AlPO4(OH)2·H2O
|  |  | measured |  |  | (Mn2+0.78Fe0.21Ca0.01)Σ=1Al1.00P1.00O4((OH)1.85F0.15)Σ=2·H2O | [7 empty] | H2O estimated by difference; OH by charge balance
Xtal | El | Line | Pk(s) | Bkg(s) | Bkg(+) | Bkg(-) | Standards
TAP | F | Ka | 20 | 10 | 800 | -800 | MgF2
TAP | Na | Ka | 20 | 10 | 600 | -600 | albite-Cr
TAP | Si | Ka | 20 | 10 | 600 | -600 | diopside
TAP | As | La | 20 | 10 | 600 | -600 | as
TAP | Mg | Ka | 20 | 10 | 600 | -600 | diopside
TAP | Al | Ka | 20 | 10 | 600 | -600 | anor-hk
PET | P | Ka | 20 | 10 | 500 | -500 | apatite-s
PET | S | Ka | 20 | 10 | 250 | -250 | barite2
PET | Cl | Ka | 20 | 10 | 500 | -500 | scap-s
PET | K | Ka | 20 | 10 | 600 | -600 | kspar-OR1
PET | Ca | Ka | 20 | 10 | 500 | -500 | wollast
PET | Mn | Ka | 20 | 10 | 600 | -600 | rhod-791
LIF | Fe | Ka | 20 | 10 | 500 | -500 | fayalite
cation numbers normalized to 7.5 O | [10 empty] | average | stdev
P | 1.03387 | 1.001701 | 0.9851777 | 0.9889612 | 1.011074 | 0.9955285 | 0.9756208 | 0.9976801 | 0.9782253 | 0.9927053 | 0.9960544 | 0.01701519 | 1
Al | 1.055324 | 1.018814 | 0.9931442 | 1.020383 | 1.016209 | 1.01702 | 1.006298 | 1.006337 | 1.018723 | 1.009435 | 1.016169 | 0.01610619
Mn | 0.6971519 | 0.686311 | 0.6878313 | 0.6899012 | 0.7222558 | 0.7150309 | 0.7146167 | 0.7060206 | 0.7028322 | 0.7137825 | 0.7035734 | 0.01285385
Fe | 0.2391971 | 0.2387682 | 0.222042 | 0.2169487 | 0.1894111 | 0.1832985 | 0.1821984 | 0.1908134 | 0.1944412 | 0.1924657 | 0.2049584 | 0.02222776
Ca | 0.01291262 | 0.01188 | 0.01215012 | 0.01351756 | 0.02827675 | 0.02449792 | 0.02225167 | 0.02226276 | 0.01842218 | 0.01883942 | 0.0185011 | 0.005774499
Mg | 0.002395457 | 0.001770986 | 0.002331728 | 0.00293869 | 0.002348822 | 0.001763023 | 0.001168294 | 0.001753314 | 0.002330149 | 0.002329971 | 0.002113043 | 0.0004967149
F | 0.2391983 | 0.1817089 | 0.1217575 | 0.1895264 | 0.1140431 | 0.1895058 | 0.1648223 | 0.1392051 | 0.1152712 | 0.08111053 | 0.1536149 | 0.04753101
H | 4.064214 | 4.371282 | 4.558137 | 4.457531 | 4.28916 | 4.407085 | 4.547915 | 4.444867 | 4.513821 | 4.439551 | 4.409356 | 0.1459703 | 4