## pdf_output
epidote R070205
| #104 | #105 | #106 | #107 | #108 | #109 | #110 | #111 | #112 | #113 | #114 | #115 | #116 | #117 | #118 | #119 | #120 | #121 | #122 | #123
Ox | Wt | Percents | Average | Standard | Dev | [15 empty] | average | stdev
SiO2 | 36.57 | 37.32 | 36.64 | 36.53 | 36.5 | 36.39 | 36.29 | 36.36 | 36.65 | 36.12 | 36.6 | 36.42 | 36.89 | 36.79 | 36.63 | 36.54 | 36.95 | 36.04 | 36.67 | 36.38 | 36.564 | 0.2890165
Al2O3 | 23.39 | 23.25 | 23.22 | 24.86 | 22.85 | 22.78 | 21.94 | 21.92 | 22.64 | 22.36 | 21.43 | 23.05 | 24.46 | 23.16 | 23.26 | 22.8 | 23.34 | 23.04 | 23.38 | 22.74 | 22.9935 | 0.7841608
CaO | 22.74 | 22.72 | 22.37 | 22.95 | 21.65 | 22.21 | 21.04 | 21.19 | 22.03 | 21.18 | 22.18 | 22.4 | 22.73 | 22.54 | 22.41 | 23.07 | 22.81 | 21.58 | 21.79 | 22.15 | 22.187 | 0.6092541
Fe2O3 | 11.79141 | 11.94744 | 11.18958 | 9.350655 | 11.10042 | 11.67996 | 12.738735 | 12.471255 | 11.74683 | 12.17034 | 13.719495 | 11.99202 | 9.67386 | 11.601945 | 12.14805 | 11.54622 | 10.98897 | 11.52393 | 11.089275 | 11.99202 | 11.6231205 | 0.9593352
Mn2O3 | 0.85 | 0.89 | 1.68 | 1.67 | 1.73 | 1.73 | 2.37 | 2.45 | 1.93 | 2.44 | 1.13 | 0.93 | 1.57 | 0.88 | 1.02 | 1.21 | 1.27 | 1.7 | 1.56 | 1.5 | 1.5255 | 0.5098346
Na2O | 0.01 | 0.08 | 0.05 | 0.08 | 0.08 | 0.09 | 0.08 | 0.09 | 0.07 | 0.15 | 0.11 | 0.08 | 0.12 | 0.05 | 0.08 | 0.1 | 0.14 | 0.24 | 0.05 | 0.06 | 0.0905 | 0.04762518
TiO2 | 0.01 | 0.04 | 0.04 | 0.12 | 0.03 | 0.01 | 0 | 0.04 | 0.04 | 0.02 | 0.1 | 0.08 | 0.11 | 0.04 | 0.03 | 0.1 | 0.12 | 0.03 | 0.05 | 0.07 | 0.054 | 0.0381686 | not present in the wds scan; not in totals
Cl | 0.02 | 0.04 | 0.02 | 0.04 | 0 | 0.02 | 0.03 | 0.04 | 0.01 | 0.06 | 0.03 | 0.04 | 0.05 | 0.04 | 0.03 | 0.04 | 0.06 | 0.16 | 0.03 | 0.01 | 0.0385 | 0.03265046 | not present in the wds scan; not in totals
F | 0 | 0 | 0 | 0.06 | 0 | 0 | 0 | 0.11 | 0 | 0.06 | 0.02 | 0 | 0.05 | 0 | 0.02 | 0 | 0.11 | 0.03 | 0.02 | 0.08 | 0.028 | 0.03750088 | not present in the wds scan; not in totals
K2O3 | 0 | 0.02 | 0.02 | 0.02 | 0 | 0.01 | 0.01 | 0 | 0.01 | 0.02 | 0.01 | 0 | 0.02 | 0.02 | 0.02 | 0.01 | 0.03 | 0.05 | 0.04 | 0.02 | 0.0165 | 0.01308877 | not present in the wds scan; not in totals
MgO | 0 | 0.02 | 0.02 | 0.01 | 0.04 | 0 | 0 | 0.01 | 0.03 | 0.02 | 0.02 | 0 | 0 | 0.01 | 0.01 | 0.02 | 0.03 | 0.01 | 0.02 | 0 | 0.0135 | 0.01182103 | not present in the wds scan; not in totals
Cr2O3 | 0 | 0 | 0 | 0 | 0 | 0 | 0.03 | 0.01 | 0 | 0.01 | 0.01 | 0 | 0 | 0 | 0 | 0 | 0.02 | 0.02 | 0.01 | 0.06 | 0.0085 | 0.01496487 | not present in the wds scan; not in totals
Totals | 95.35141 | 96.20744 | 95.14958 | 95.440655 | 93.91042 | 94.87996 | 94.458735 | 94.481255 | 95.06683 | 94.42034 | 95.169495 | 94.87202 | 95.44386 | 95.021945 | 95.54805 | 95.26622 | 95.49897 | 94.12393 | 94.539275 | 94.82202 | 94.9836205 | 0.5511215
H2O* | 4.64859 | 3.79256 | 4.85042 | 4.559345 | 6.08958 | 5.12004 | 5.541265 | 5.518745 | 4.93317 | 5.57966 | 4.830505 | 5.12798 | 4.55614 | 4.978055 | 4.45195 | 4.73378 | 4.50103 | 5.87607 | 5.460725 | 5.17798 | 5.0163795 | 0.5511215
Cation | Numbers | Normalized | to | 12.5 | O | [15 empty] | average | stdev
Si | 2.984921 | 3.016187 | 2.995522 | 2.962451 | 3.018028 | 2.99073 | 3.002698 | 3.007206 | 3.004905 | 2.987471 | 3.015171 | 2.989853 | 2.990354 | 3.0092 | 2.985897 | 2.99279 | 3.007172 | 2.98118 | 3.00838 | 2.991766 | 2.997094 | 0.01396804 | 3 | 4 | 12
Al | 2 | 2 | 2 | 2 | 2 | 2 | 2 | 2 | 2 | 2 | 2 | 2 | 2 | 2 | 2 | 2 | 2 | 2 | 2 | 2 | 2 | 0 | 2 | 3 | 6
Fe3 | 0.7242374 | 0.7266057 | 0.6883957 | 0.570625 | 0.6906805 | 0.7223436 | 0.7931554 | 0.7761699 | 0.7247443 | 0.7574709 | 0.8505038 | 0.7408146 | 0.5900939 | 0.7141005 | 0.7451639 | 0.7116309 | 0.6729892 | 0.7173175 | 0.6845926 | 0.7421037 | 0.7171869 | 0.06200643 | 0.72 | 3 | 2.16
Al | 0.2500588 | 0.2146002 | 0.2373557 | 0.3760652 | 0.2267548 | 0.2065035 | 0.1395233 | 0.1366611 | 0.1877061 | 0.1796335 | 0.08069656 | 0.2301626 | 0.3368249 | 0.2326236 | 0.2346186 | 0.2008895 | 0.2387232 | 0.2461652 | 0.2605911 | 0.2039977 | 0.2210078 | 0.06436977 | 0.22 | 3 | 0.66
Mn3 | 0.05280798 | 0.0547494 | 0.104544 | 0.1030839 | 0.1088803 | 0.1082216 | 0.1492608 | 0.1542333 | 0.1204445 | 0.1536096 | 0.07085687 | 0.05811196 | 0.09686934 | 0.05478688 | 0.06328646 | 0.07543375 | 0.078672 | 0.1070348 | 0.09741348 | 0.09389206 | 0.09530965 | 0.03230519 | 0.06 | 3 | 0.18
Mn2 | [22 empty] | 0.04 | 2 | 0.08
Ca | 1.98871 | 1.967425 | 1.959549 | 1.994148 | 1.918057 | 1.955766 | 1.865278 | 1.877775 | 1.935283 | 1.87696 | 1.957787 | 1.970294 | 1.974179 | 1.975369 | 1.95728 | 2.024549 | 1.989034 | 1.912617 | 1.915368 | 1.951694 | 1.948356 | 0.04244028 | 1.96 | 2 | 3.92
Na | 0.00158254 | 0.01253584 | 0.007925633 | 0.01257878 | 0.01282529 | 0.01434117 | 0.01283399 | 0.01443207 | 0.01112761 | 0.02405438 | 0.01756995 | 0.01273347 | 0.01886002 | 0.00792936 | 0.01264372 | 0.01588015 | 0.02209117 | 0.03849121 | 0.007953141 | 0.00956672 | 0.01439781 | 0.007630183 | trace | 1
Totals | 8.002318 | 7.992103 | 7.993293 | 8.018951 | 7.975226 | 7.997906 | 7.962749 | 7.966477 | 7.984211 | 7.979199 | 7.992585 | 8.001969 | 8.007182 | 7.994009 | 7.99889 | 8.021173 | 8.008682 | 8.002806 | 7.974298 | 7.993021 | 7.993353 | 0.01587445 |  |  | 25
Al tot | 2.250059 | 2.2146 | 2.237356 | 2.376065 | 2.226755 | 2.206504 | 2.139523 | 2.136661 | 2.187706 | 2.179633 | 2.080697 | 2.230163 | 2.336825 | 2.232624 | 2.234619 | 2.200889 | 2.238723 | 2.246165 | 2.260591 | 2.203998 | 2.221008 | 0.06436977
| ideal |  | Ca2Fe3+Al2(Si2O7)(SiO4)O(OH)
| measured |  | (Ca1.96Mn2+0.04)Σ=2(Fe3+0.72Al0.22Mn3+0.06)Σ=1Al2.00(Si2.00O7)(Si1.00O4)O(OH)
OH assumed by stoichiometry, Mn2+ and Mn3+ splitted by charge balance
Xtal | El | Line | Pk(s) | Bkg(s) | Bkg(+) | Bkg(-) | Standards
TAP | Na | Ka | 20 | 10 | 600 | -600 | albite-Cr
TAP | Al | Ka | 20 | 10 | 600 | -600 | anor-hk
TAP | Si | Ka | 20 | 10 | 600 | -601 | diopside
TAP | F | Ka | 20 | 10 | 800 | -800 | MgF2
TAP | Mg | Ka | 20 | 10 | 600 | -600 | diopside
LIF | Mn | Ka | 20 | 10 | 500 | -500 | rhod-791
PET | K | Ka | 20 | 10 | 600 | -600 | kspar-OR1
PET | Cl | Ka | 20 | 10 | 600 | -600 | scap-s
PET | Ca | Ka | 20 | 10 | 600 | -601 | diopside
PET | Ti | Ka | 20 | 10 | 600 | -600 | rutile1
PET | Cr | Ka | 20 | 10 | 600 | -600 | chrom-s
LIF | Fe | Ka | 20 | 10 | 500 | -500 | fayalite