## pdf_output
erionite-Na R061126
| #43 | #44 | #45 | #46 | #47 | #48 | #49 | #50 | #51
Ox | Wt | Percents | Average | Standard | Dev |  |  |  |  | average | stdev
SiO2 | 52.99 | 53.34 | 52.97 | 53.98 | 53.92 | 53.17 | 54.4 | 54.28 | 53.53 | 53.62 | 0.5445181
Al2O3 | 20.39 | 20.8 | 20.75 | 20.71 | 20.76 | 20.98 | 20.78 | 20.97 | 21.14 | 20.80889 | 0.2112134
Na2O | 6.78 | 5.66 | 5.5 | 5.77 | 5.39 | 5.39 | 5.59 | 4.95 | 5.53 | 5.617778 | 0.4934262
K2O | 4.01 | 4.04 | 4.06 | 4.15 | 4.15 | 4.06 | 4.04 | 4.08 | 4.16 | 4.083333 | 0.0559017
CaO | 2.13 | 2.07 | 2.13 | 2.24 | 2.14 | 2.17 | 2.26 | 2.18 | 2.16 | 2.164444 | 0.05811865
MgO | 0.55 | 0.59 | 0.59 | 0.55 | 0.54 | 0.53 | 0.59 | 0.61 | 0.64 | 0.5766667 | 0.03640055
Fe2O3 | 0.01 | 0.05 | 0.01 | 0.08 | 0.03 | 0.08 | 0.05 | 0.07 | 0.11 | 0.05444444 | 0.03395258 | not present
F | 0 | 0 | 0.12 | 0 | 0.03 | 0 | 0.06 | 0.06 | 0 | 0.03 | 0.04242641 | not present
MnO | 0.03 | 0 | 0.03 | 0 | 0.02 | 0 | 0 | 0 | 0 | 0.008888889 | 0.01364225 | not present
TiO2 | 0.01 | 0 | 0.06 | 0 | 0 | 0 | 0 | 0.01 | 0.06 | 0.01555556 | 0.02554952 | not present
Cr2O3 | 0 | 0 | 0.01 | 0 | 0 | 0 | 0 | 0.01 | 0 | 0.002222222 | 0.004409586 | not present
Totals | 86.85 | 86.55 | 86.22 | 87.49 | 86.98 | 86.38 | 87.77 | 87.21 | 87.33 | 86.97556 | 0.524264
H2O* | 13.15 | 13.45 | 13.78 | 12.51 | 13.02 | 13.62 | 12.23 | 12.79 | 12.67 | 13.02444 | 0.524264
* = estimated by difference
Cation | Numbers | Normalized | to | 72 | O |  |  |  |  | average | stdev | in formula |  | (+) charges
Si | 24.727 | 24.832 | 24.843 | 24.896 | 24.97 | 24.79 | 24.993 | 25.02 | 24.721 | 24.86578 | 0.1114493 | 25.57 | 4 | 102.28
Al | 11.213 | 11.412 | 11.468 | 11.259 | 11.329 | 11.528 | 11.252 | 11.392 | 11.51 | 11.37367 | 0.1166565 | 10.43 | 3 | 31.29
Na | 6.132 | 5.111 | 5.003 | 5.164 | 4.836 | 4.876 | 4.983 | 4.42 | 4.951 | 5.052889 | 0.457826 | 5.05 | 1 | 5.05
K | 2.386 | 2.402 | 2.427 | 2.443 | 2.453 | 2.416 | 2.366 | 2.4 | 2.45 | 2.415889 | 0.03005597 | 2.42 | 1 | 2.42
Ca | 1.065 | 1.032 | 1.072 | 1.106 | 1.062 | 1.086 | 1.112 | 1.077 | 1.067 | 1.075444 | 0.02409414 | 1.08 | 2 | 2.16
Mg | 0.382 | 0.406 | 0.409 | 0.38 | 0.374 | 0.365 | 0.402 | 0.419 | 0.442 | 0.3976667 | 0.02455097 | 0.4 | 2 | 0.8
Totals | 45.905 | 45.195 | 45.222 | 45.248 | 45.024 | 45.061 | 45.108 | 44.728 | 45.141 | 45.18133 | 0.3125956 |  |  | 144
H** | 44.27454 | 45.10669 | 46.59964 | 42.43573 | 43.86597 | 45.68021 | 41.57414 | 43.25323 | 43.13888 | 43.99211 | 1.60194 | 45.59405 |  |  | H2O | 22.79703
** = after normalization to 100 O
| ideal |  |  | Na10(Si26Al10)O72·28H2O
| measured |  |  | (Na5.05K2.42Ca1.08□1.05Mg0.40)Σ=10(Si25.57Al10.43)O72·22.80H2O | [10 empty] | H2O estimated by difference
Xtal | El | Line | Pk(s) | Bkg(s) | Bkg(+) | Bkg(-) | Standards
TAP | Na | Ka | 20 | 10 | 600 | -600 | albite-Cr
TAP | Si | Ka | 20 | 10 | 600 | -600 | diopside
TAP | F | Ka | 20 | 10 | 800 | -800 | MgF2
TAP | Mg | Ka | 20 | 10 | 600 | -600 | diopside
TAP | Al | Ka | 20 | 10 | 600 | -600 | anor-hk
PET | K | Ka | 20 | 10 | 600 | -600 | kspar-OR1
PET | Ca | Ka | 20 | 10 | 600 | -600 | diopside
PET | Mn | Ka | 20 | 10 | 600 | -600 | rhod-791
PET | Cr | Ka | 20 | 10 | 600 | -600 | chrom-s
LIF | Fe | Ka | 20 | 10 | 500 | -500 | fayalite
LIF | Ti | Ka | 20 | 10 | 500 | -500 | rutile1