## pdf_output
eskebornite6079eskebornite6079eskebornite6079eskebornite6079eskebornite6079eskebornite6079eskebornite6079eskebornite6079eskebornite6079eskebornite6079eskebornite6079eskebornite6079
the gray phase from the BS picture | [14 empty] | WDS scan: Cu, Se, <S, Fe, <Pb?
| #13 | #14 | #15 | #16 | #17 | #18 | #19 | #20 | #21 | #22 | #23 | #24
Ox | Wt | Percents | Average | Standard | Dev
Cu | 22.91 | 23.06 | 22.87 | 23.21 | 23.38 | 23.27 | 22.79 | 22.97 | 23.01 | 22.93 | 22.83 | 23.06 | 23.02417 | 0.1822814
Fe | 20.11 | 20.08 | 19.94 | 19.89 | 19.98 | 19.59 | 19.84 | 20.1 | 19.79 | 20.08 | 20.28 | 19.71 | 19.94917 | 0.1954695
Pb | 1.25 | 0.76 | 2.97 | 0 | 1.04 | 1.11 | 1.73 | 0.69 | 1.87 | 2.49 | 0.97 | 0.9 | 1.315 | 0.822463
Se | 55.18 | 54.98 | 54.06 | 55.29 | 55.63 | 56.02 | 55.54 | 55.92 | 55.61 | 55.26 | 55.19 | 55.05 | 55.31083 | 0.5129852
S | 1 | 1.12 | 1.42 | 1.07 | 0.89 | 0.56 | 0.65 | 0.64 | 0.64 | 0.73 | 0.97 | 1.03 | 0.8933333 | 0.2560658
Totals | 100.45 | 100 | 101.26 | 99.46 | 100.92 | 100.55 | 100.55 | 100.32 | 100.92 | 101.49 | 100.24 | 99.75 | 100.4925 | 0.5963087
Atom weight
Cu | 63.546 | 63.546 | 63.546 | 63.546 | 63.546 | 63.546 | 63.546 | 63.546 | 63.546 | 63.546 | 63.546 | 63.546
Fe | 55.845 | 55.845 | 55.845 | 55.845 | 55.845 | 55.845 | 55.845 | 55.845 | 55.845 | 55.845 | 55.845 | 55.845
Pb | 207.211 | 207.211 | 207.211 | 207.211 | 207.211 | 207.211 | 207.211 | 207.211 | 207.211 | 207.211 | 207.211 | 207.211
Se | 78.963 | 78.963 | 78.963 | 78.963 | 78.963 | 78.963 | 78.963 | 78.963 | 78.963 | 78.963 | 78.963 | 78.963
S | 32.065 | 32.065 | 32.065 | 32.065 | 32.065 | 32.065 | 32.065 | 32.065 | 32.065 | 32.065 | 32.065 | 32.065
Atom proportions
Cu | 0.3605262 | 0.3628867 | 0.3598968 | 0.3652472 | 0.3679224 | 0.3661914 | 0.3586378 | 0.3614704 | 0.3620999 | 0.360841 | 0.3592673 | 0.3628867
Fe | 0.3601039 | 0.3595667 | 0.3570597 | 0.3561644 | 0.357776 | 0.3507924 | 0.355269 | 0.3599248 | 0.3543737 | 0.3595667 | 0.363148 | 0.3529412
Pb | 0.006032498 | 0.003667759 | 0.01433322 | 0 | 0.005019039 | 0.005356858 | 0.008348978 | 0.003329939 | 0.009024617 | 0.01201674 | 0.004681219 | 0.004343399
Se | 0.6988083 | 0.6962755 | 0.6846244 | 0.7002014 | 0.7045072 | 0.7094462 | 0.7033674 | 0.7081798 | 0.7042539 | 0.6998214 | 0.6989349 | 0.697162
S | 0.03118665 | 0.03492905 | 0.04428505 | 0.03336972 | 0.02775612 | 0.01746453 | 0.02027132 | 0.01995946 | 0.01995946 | 0.02276626 | 0.03025105 | 0.03212225
Sum | 1.456658 | 1.457326 | 1.460199 | 1.454983 | 1.462981 | 1.449251 | 1.445895 | 1.452864 | 1.449712 | 1.455012 | 1.456283 | 1.449456
Atom numbers normalized to 4 apfu
Cu | 0.9900096 | 0.9960347 | 0.985884 | 1.004128 | 1.005953 | 1.010705 | 0.9921549 | 0.9951939 | 0.999095 | 0.9919944 | 0.9868066 | 1.001443 | 0.9966168 | 0.007805706 | 1
Fe | 0.9888497 | 0.9869219 | 0.9781124 | 0.9791577 | 0.978211 | 0.968203 | 0.9828353 | 0.9909384 | 0.9777771 | 0.9884912 | 0.9974658 | 0.9739966 | 0.98258 | 0.008195457 | 0.98
Pb | 0.01656532 | 0.01006709 | 0.03926373 | 0 | 0.01372277 | 0.01478517 | 0.02309706 | 0.009167928 | 0.02490045 | 0.03303543 | 0.012858 | 0.01198629 | 0.0174541 | 0.01089812 | 0.02
Se | 1.918936 | 1.911105 | 1.875428 | 1.924975 | 1.926224 | 1.958104 | 1.945833 | 1.949748 | 1.943156 | 1.923892 | 1.919778 | 1.923928 | 1.926759 | 0.02164438 | 1.93
S | 0.08563894 | 0.09587164 | 0.1213123 | 0.09173915 | 0.07588923 | 0.04820289 | 0.05607967 | 0.05495202 | 0.05507153 | 0.06258713 | 0.08309116 | 0.0886464 | 0.07659017 | 0.02179489 | 0.07
Sum | 4 | 4 | 4 | 4 | 4 | 4 | 4 | 4 | 4 | 4 | 4 | 4 | 4 | 0 | 4
[5 empty] | ideal |  |  |  | CuFeSe2
[5 empty] | measured |  |  |  | Cu1.00(Fe0.98Pb0.02)Σ=1(Se1.93S0.07)Σ=2 | [6 empty] | the gray phase from the backscattering picture
[5 empty] | measured |  |  |  | (Cu0.50Fe0.49Pb0.01)Σ=1(Se0.96S0.04)Σ=1 | [6 empty] | the light phase from the backscattering picture
Xtal | El | Line | Pk(s) | Bkg(s) | Bkg(+) | Bkg(-) | Standards
TAP | Se | La | 20 | 10 | 600 | -600 | se_2
PET | S | Ka | 20 | 10 | 600 | -600 | chalcopy
PET | Ag | La | 20 | 10 | 500 | -500 | ag
LIF | Fe | Ka | 20 | 10 | 500 | -500 | chalcopy
LIF | Cu | Ka | 20 | 10 | 500 | -500 | chalcopy
LIF | Zn | Ka | 20 | 10 | 500 | -500 | ZnS
LIF | Pb | La | 20 | 10 | 500 | -500 | galena2
The lighter inclusions contain (WDS scan only): Cu, Tl, Se, Fe is probably crookesite