## Sheet1
R110021 Famatinite
Weight%
| Comment | S | Cu | Sb | As | Ag | Total
| R110021 Famatinite | 30.4906 | 45.74834 | 14.20989 | 9.350284 | 1e-05 | 99.79912
| R110021 Famatinite | 30.71958 | 46.39972 | 13.59034 | 9.827353 | 0.063615 | 100.6006
| R110021 Famatinite | 30.41621 | 45.5859 | 14.19547 | 9.53401 | 0.024166 | 99.75577
| R110021 Famatinite | 30.39864 | 45.40589 | 14.15584 | 9.340595 | 0.029559 | 99.33053
| R110021 Famatinite | 30.29575 | 45.68974 | 13.61681 | 9.59828 | 0.003586 | 99.20417
| R110021 Famatinite | 30.79923 | 46.10146 | 10.96993 | 11.60287 | 0.018548 | 99.49203
| R110021 Famatinite | 31.37627 | 46.65351 | 12.45875 | 10.72289 | 0.019477 | 101.2309
| R110021 Famatinite | 30.70922 | 45.81717 | 13.01814 | 10.28901 | 0.025167 | 99.85869
| R110021 Famatinite | 31.20819 | 46.20187 | 11.67033 | 10.97616 | 0.021712 | 100.0783
| R110021 Famatinite | 30.47143 | 45.39113 | 13.94154 | 9.461204 | 0.045587 | 99.31087
| R110021 Famatinite | 30.34958 | 45.41059 | 14.47714 | 9.138792 | 0.000891 | 99.377
| R110021 Famatinite | 30.12841 | 45.57315 | 13.84402 | 9.36806 | 0.039761 | 98.95341
| R110021 Famatinite | 31.85095 | 47.3862 | 9.456785 | 12.91845 | 0.000422 | 101.6128
| R110021 Famatinite | 30.40519 | 45.72482 | 12.26413 | 10.50815 | 0.038128 | 98.94042
| R110021 Famatinite | 30.41938 | 45.75587 | 12.74127 | 10.37187 | 0.039959 | 99.32835
| R110021 Famatinite | 30.49401 | 45.66908 | 13.37843 | 9.927882 | 0.032223 | 99.50163
| R110021 Famatinite | 30.26648 | 44.98894 | 17.39599 | 6.976532 | 1e-05 | 99.62794
| R110021 Famatinite | 29.73619 | 44.55165 | 19.529 | 5.722705 | 1e-05 | 99.53956
| R110021 Famatinite | 29.98235 | 44.96362 | 18.32854 | 6.803907 | 1e-05 | 100.0784
| R110021 Famatinite | 29.79449 | 44.65961 | 19.70354 | 5.53402 | 1e-05 | 99.69168
| R110021 Famatinite | 30.01877 | 44.88027 | 18.16534 | 6.610204 | 1e-05 | 99.67459
| R110021 Famatinite | 30.0008 | 45.15666 | 17.55878 | 6.954045 | 1e-05 | 99.6703
| R110021 Famatinite | 30.06369 | 45.15142 | 16.60794 | 7.645228 | 1e-05 | 99.46829
| R110021 Famatinite | 29.92956 | 44.68629 | 18.2149 | 6.751405 | 0.007473 | 99.58965
| R110021 Famatinite | 29.744 | 44.88059 | 18.14354 | 6.490847 | 1e-05 | 99.25898
| R110021 Famatinite | 30.1886 | 45.3637 | 16.23579 | 7.86763 | 0.037205 | 99.69292
| R110021 Famatinite | 30.00587 | 44.6588 | 17.0914 | 7.371283 | 0.027891 | 99.15524
| R110021 Famatinite | 29.9595 | 44.62914 | 16.91719 | 7.491778 | 1e-05 | 98.99762
| R110021 Famatinite | 30.1265 | 44.7137 | 17.05109 | 7.183136 | 0.012412 | 99.08683
| R110021 Famatinite | 30.68351 | 45.52802 | 16.88828 | 7.707312 | 0.004121 | 100.8113
| R110021 Famatinite | 30.3532 | 45.17122 | 19.43202 | 6.157152 | 0.00124 | 101.1148
| Average: | 30.3673 | 45.43542 | 15.33071 | 8.587195 | 0.01591106
| Std. Dev.: | 0.474901 | 0.6542866 | 2.736776 | 1.882834 | 0.017923
Structural Formula Calculation:
| Element | Wt. % | At. Wt. | Mol. Frac. | Struct. Coeff.
| S | 30.37 | 32.064 | 0.9471682 | 4
| Sb | 15.33 | 121.75 | 0.1259138 | 0.5317483
| As | 8.59 | 74.922 | 0.1146526 | 0.484191
| Ag | 0.02 | 107.87 | 0.0001854084 | 0.0007830008
| Cu | 45.44 | 63.55 | 0.7150275 | 3.019643
| Total: | 99.75
|  |  | No. S atoms/formula unit: |  |  | 4
|  |  | F = | 4.223115
| Ideal Chemistry: |  | Cu3SbS4
| Measured Chemistry: |  | Cu3.02(Sb0.53As0.48)Σ=1.01S4
Column Conditions : Cond 1 : 20keV 20nA
Standard Name :
S , Cu On chalcopyrite
Sb On stibnite2
As On NiAs
Ag On AgBiS2
Beam Size : <1 µm