## pdf_output
faujasite-Ca704faujasite-Ca704faujasite-Ca704faujasite-Ca704faujasite-Ca704faujasite-Ca704faujasite-Ca704faujasite-Ca704faujasite-Ca704faujasite-Ca704
| #11 | #12 | #13 | #14 | #15 | #16 | #17 | #18 | #19 | #20
Ox | Wt | Percents | Average | Standard | Dev | [5 empty] | average | stdev
SiO2 | 59.74 | 60.32 | 59.74 | 59.72 | 59.74 | 59.49 | 60.06 | 59.16 | 59.09 | 58.77 | 59.583 | 0.4660722
Al2O3 | 20.64 | 21.15 | 21.34 | 21.05 | 21.1 | 21.01 | 21.05 | 20.94 | 20.68 | 20.91 | 20.987 | 0.2095524
CaO | 6.92 | 6.8 | 6.76 | 6.72 | 6.74 | 6.65 | 6.7 | 6.65 | 6.47 | 6.65 | 6.706 | 0.1173977
Na2O | 2.32 | 1.64 | 1.66 | 1.6 | 1.66 | 1.49 | 1.45 | 1.35 | 1.39 | 1.38 | 1.594 | 0.2821426
MgO | 1.05 | 1.07 | 1.09 | 1.08 | 1.04 | 1.07 | 1.11 | 1.05 | 1.05 | 1.02 | 1.063 | 0.02626785
FeO | 0.15 | 0.21 | 0.23 | 0.17 | 0.22 | 0.22 | 0.32 | 0.28 | 0.41 | 0.34 | 0.255 | 0.08127457
K2O | 0.22 | 0.16 | 0.21 | 0.19 | 0.24 | 0.22 | 0.22 | 0.25 | 0.23 | 0.22 | 0.216 | 0.0254733
F | 0 | 0 | 0.25 | 0.04 | 0.07 | 0.04 | 1.02 | 0.07 | 0.05 | 0 | 0.154 | 0.3129146 | not present in the wds scan
Cr2O3 | 0.05 | 0.02 | 0.02 | 0.02 | 0.03 | 0.06 | 0.04 | 0 | 0.03 | 0.03 | 0.03 | 0.01699673 | not present in the wds scan
MnO | 0.02 | 0 | 0.04 | 0 | 0.03 | 0 | 0.02 | 0.02 | 0.01 | 0 | 0.014 | 0.01429841 | not present in the wds scan
TiO2 | 0 | 0 | 0.02 | 0 | 0.04 | 0.01 | 0.01 | 0 | 0 | 0.01 | 0.009 | 0.01286684 | not present in the wds scan
Totals | 91.11 | 91.38 | 91.35 | 90.58 | 90.91 | 90.24 | 92.01 | 89.78 | 89.42 | 89.33 | 90.611 | 0.9019541
H2O* | 8.96 | 8.65 | 8.97 | 9.47 | 9.26 | 9.85 | 9.09 | 10.32 | 10.68 | 10.71 | 9.596 | 0.7513573
* = estimated by difference
Cation | Numbers | Normalized | to | 24 | O | [5 empty] | average | stdev | in formula |  | (+) charges
Si | 8.558 | 8.576 | 8.564 | 8.572 | 8.564 | 8.571 | 8.721 | 8.575 | 8.596 | 8.55 | 8.5847 | 0.04943919 | 8.92 | 4 | 35.68
Al | 3.485 | 3.544 | 3.605 | 3.56 | 3.564 | 3.568 | 3.603 | 3.578 | 3.546 | 3.586 | 3.5639 | 0.03476732 | 3.08 | 3 | 9.24
Ca | 1.062 | 1.036 | 1.038 | 1.033 | 1.035 | 1.026 | 1.043 | 1.033 | 1.008 | 1.036 | 1.035 | 0.01342469 | 1.04 | 2 | 2.08
Na | 0.643 | 0.451 | 0.461 | 0.444 | 0.461 | 0.417 | 0.408 | 0.381 | 0.393 | 0.39 | 0.4449 | 0.07581476 | 0.44 | 1 | 0.44
Mg | 0.225 | 0.226 | 0.233 | 0.232 | 0.223 | 0.229 | 0.241 | 0.228 | 0.227 | 0.22 | 0.2284 | 0.005891614 | 0.23 | 2 | 0.46
K | 0.041 | 0.03 | 0.039 | 0.034 | 0.043 | 0.04 | 0.04 | 0.046 | 0.043 | 0.041 | 0.0397 | 0.004620005 | 0.04 | 1 | 0.04
Fe | 0.018 | 0.024 | 0.027 | 0.021 | 0.026 | 0.026 | 0.039 | 0.034 | 0.05 | 0.041 | 0.0306 | 0.0100907 | 0.03 | 2 | 0.06
Totals | 14.032 | 13.887 | 13.967 | 13.896 | 13.916 | 13.877 | 14.095 | 13.875 | 13.863 | 13.864 | 13.9272 | 0.07944222 |  |  | 48
H | 8.534336 | 8.227322 | 8.518834 | 8.951352 | 8.773958 | 9.282485 | 8.616642 | 9.691996 | 10.00296 | 10.03405 | 9.063393 | 0.6531515
|  |  | ideal |  |  | (Ca,Na,Mg)5(Si,Al)12O24·15H2O
|  |  | measured |  |  | (Ca1.04Na0.44Mg0.23K0.04Fe0.03)Σ=1.78(Si8.92Al3.08)12O24·4.5H2O | [9 empty] | H2O by difference
Xtal | El | Line | Pk(s) | Bkg(s) | Bkg(+) | Bkg(-) | Standards
TAP | F | Ka | 20 | 10 | 800 | -800 | MgF2
TAP | Si | Ka | 20 | 10 | 600 | -600 | diopside
TAP | Na | Ka | 20 | 10 | 600 | -600 | albite-Cr
TAP | Mg | Ka | 20 | 10 | 600 | -600 | diopside
TAP | Al | Ka | 20 | 10 | 600 | -600 | anor-hk
PET | K | Ka | 20 | 10 | 600 | -600 | kspar-OR1
PET | Ca | Ka | 20 | 10 | 500 | -500 | diopside
PET | Mn | Ka | 20 | 10 | 600 | -600 | rhod-791
PET | Ti | Ka | 20 | 10 | 500 | -500 | rutile1
PET | Cr | Ka | 20 | 10 | 500 | -500 | chrom-s
LIF | Fe | Ka | 20 | 10 | 500 | -500 | fayalite