## pdf_output
fe-gedrite70531
Sample | 70531-1 | 70531-10 | 70531-2 | 70531-3 | 70531-4 | 70531-5 | 70531-6 | 70531-7 | 70531-8 | 70531-9 | average | stdev
SiO2 | 37.2557 | 37.0225 | 37.3541 | 37.4183 | 37.0631 | 37.2001 | 37.337 | 37.0417 | 37.1402 | 36.7016 | 37.15343 | 0.2105208
TiO2 | 0.1101 | 0.1735 | 0.1234 | 0.1134 | 0.1284 | 0.1301 | 0.1101 | 0.0884 | 0.1084 | 0.1601 | 0.12459 | 0.0254218
Al2O3 | 19.8087 | 19.4894 | 19.4063 | 19.599 | 19.7634 | 19.4271 | 19.5707 | 19.5763 | 19.3156 | 19.6481 | 19.56046 | 0.1559508
FeO | 29.1297 | 29.3935 | 29.2417 | 29.351 | 29.6328 | 29.059 | 29.4835 | 29.2738 | 29.2378 | 29.3896 | 29.31924 | 0.1683696
Cr2O3 | 0 | 0.0322 | 0.0161 | 0 | 0.0102 | 0.0073 | 0.0146 | 0 | 0.0161 | 0.0161 | 0.01126 | 0.01009446
MnO | 0.4468 | 0.3448 | 0.346 | 0.3138 | 0.3331 | 0.3435 | 0.3306 | 0.3099 | 0.3641 | 0.3538 | 0.34864 | 0.0383416
MgO | 6.3885 | 6.5461 | 6.2658 | 6.4831 | 6.3968 | 6.4781 | 6.6157 | 6.3968 | 6.6024 | 6.551 | 6.47243 | 0.1107274
CaO | 0.0756 | 0.0588 | 0.0546 | 0.0546 | 0.0574 | 0.0881 | 0.0895 | 0.077 | 0.0658 | 0.0322 | 0.06536 | 0.01756867
Na2O | 2.0853 | 1.8278 | 1.9316 | 1.9262 | 1.8076 | 1.7294 | 1.8454 | 1.8669 | 1.786 | 1.8292 | 1.86354 | 0.09869602
K2O | 0.0084 | 0 | 0.012 | 0 | 0 | 0.0181 | 0 | 0.0349 | 0 | 0.0217 | 0.00951 | 0.01214116
F | 0.1447 | 0 | 0.1314 | 0.1968 | 0 | 0.0394 | 0.1187 | 0.1054 | 0.0266 | 0.0787 | 0.08417 | 0.06645037
O_F | 0.06 | 0 | 0.06 | 0.08 | 0 | 0.02 | 0.05 | 0.04 | 0.01 | 0.03 | 0.035 | 0.02758824
cation numbers normalized to 15NK | [10 empty] | average | stdev | in formula |  | (+) charges
TSi | 5.882 | 5.856 | 5.932 | 5.901 | 5.846 | 5.903 | 5.872 | 5.878 | 5.886 | 5.816 | 5.8772 | 0.0325433 | 5.88 | 4 | 23.52
TAl | 2.118 | 2.144 | 2.068 | 2.099 | 2.154 | 2.097 | 2.128 | 2.122 | 2.114 | 2.184 | 2.1228 | 0.0325433 | 2.12 | 3 | 6.36
TFe3 | 0 | 0 | 0 | 0 | 0 | 0 | 0 | 0 | 0 | 0 | 0 | 0
TTi | 0 | 0 | 0 | 0 | 0 | 0 | 0 | 0 | 0 | 0 | 0 | 0
Sum_T | 8 | 8 | 8 | 8 | 8 | 8 | 8 | 8 | 8 | 8 | 8 | 0
CFe2 | 1.919 | 1.894 | 1.939 | 1.922 | 1.91 | 1.918 | 1.897 | 1.94 | 1.888 | 1.854 | 1.9081 | 0.02590345 | 1.92 | 2 | 3.84
CMg | 1.504 | 1.544 | 1.483 | 1.524 | 1.504 | 1.532 | 1.551 | 1.513 | 1.56 | 1.548 | 1.5263 | 0.02497577 | 1.53 | 2 | 3.06
CAl | 1.565 | 1.487 | 1.561 | 1.54 | 1.517 | 1.534 | 1.497 | 1.536 | 1.49 | 1.483 | 1.521 | 0.03063041 | 1.52 | 3 | 4.56
CFe3 | 0 | 0.051 | 0 | 0 | 0.053 | 0 | 0.04 | 0 | 0.047 | 0.094 | 0.0285 | 0.03322064 | 0.02 | 3 | 0.06
CTi | 0.013 | 0.021 | 0.015 | 0.013 | 0.015 | 0.016 | 0.013 | 0.011 | 0.013 | 0.019 | 0.0149 | 0.003071373 | 0.01 | 4 | 0.04
CCr | 0 | 0.004 | 0.002 | 0 | 0.001 | 0.001 | 0.002 | 0 | 0.002 | 0.002 | 0.0014 | 0.001264911
CMn | 0 | 0 | 0 | 0 | 0 | 0 | 0 | 0 | 0 | 0 | 0 | 0
CCa | 0 | 0 | 0 | 0 | 0 | 0 | 0 | 0 | 0 | 0 | 0 | 0
Sum_C | 5 | 5 | 5 | 5 | 5 | 5 | 5 | 5 | 5 | 5 | 5 | 0
BFe2 | 1.927 | 1.944 | 1.944 | 1.949 | 1.946 | 1.939 | 1.941 | 1.945 | 1.94 | 1.947 | 1.9422 | 0.006196773 | 1.94 | 2 | 3.88
BMn | 0.06 | 0.046 | 0.047 | 0.042 | 0.044 | 0.046 | 0.044 | 0.042 | 0.049 | 0.047 | 0.0467 | 0.005186521 | 0.05 | 2 | 0.1
BCa | 0.013 | 0.01 | 0.009 | 0.009 | 0.01 | 0.015 | 0.015 | 0.013 | 0.011 | 0.005 | 0.011 | 0.003091206 | 0.01 | 2 | 0.02
BMg | 0 | 0 | 0 | 0 | 0 | 0 | 0 | 0 | 0 | 0 | 0 | 0
BNa | 0 | 0 | 0 | 0 | 0 | 0 | 0 | 0 | 0 | 0 | 0 | 0
Sum_B | 2 | 2 | 2 | 2 | 2 | 2 | 2 | 2 | 2 | 2 | 2 | 0
ANa | 0.638 | 0.561 | 0.595 | 0.589 | 0.553 | 0.532 | 0.563 | 0.574 | 0.549 | 0.562 | 0.5716 | 0.0297553 | 0.56 | 1 | 0.56
AK | 0.002 | 0 | 0.002 | 0 | 0 | 0.004 | 0 | 0.007 | 0 | 0.004 | 0.0019 | 0.002424413
ACa | 0 | 0 | 0 | 0 | 0 | 0 | 0 | 0 | 0 | 0 | 0 | 0
Sum_A | 0.64 | 0.561 | 0.597 | 0.589 | 0.553 | 0.536 | 0.563 | 0.582 | 0.549 | 0.566 | 0.5736 | 0.02988199
46
Sum_cat | 15.64 | 15.561 | 15.597 | 15.589 | 15.553 | 15.536 | 15.563 | 15.582 | 15.549 | 15.566 | 15.5736 | 0.02988199
CCl | 0 | 0 | 0 | 0 | 0 | 0 | 0 | 0 | 0 | 0 | 0 | 0
CF | 0.072 | 0 | 0.066 | 0.098 | 0 | 0.02 | 0.059 | 0.053 | 0.013 | 0.039 | 0.042 | 0.03313944
OH
Sum_oxy | 23.056 | 23 | 23.061 | 23.029 | 23 | 23.002 | 23 | 23.009 | 23 | 23 | 23.0157 | 0.02430843
|  |  |  | ideal |  |  | Mg2(Mg3Al2)(Si6Al2)O22(OH)2
|  |  |  | measured |  |  | (Na0.56□0.44)Σ=1(Fe2+1.94Mn0.05Ca0.01)Σ=2(Fe2+1.92Mg1.53Al1.52Fe3+0.02Ti0.01)Σ=5(Si5.88Al2.12)Σ=8O22(OH)2
is ferrogedrite
Xtal | El | Line | Pk(s) | Bkg(s) | Bkg(+) | Bkg(-) | Standards
TAP | F | Ka | 20 | 10 | 800 | -800 | MgF2
TAP | Si | Ka | 20 | 10 | 600 | -600 | diopside
TAP | Na | Ka | 20 | 10 | 600 | -600 | albite-Cr
TAP | Mg | Ka | 20 | 10 | 600 | -600 | diopside
TAP | Al | Ka | 20 | 10 | 600 | -600 | anor-hk
PET | K | Ka | 20 | 10 | 600 | -600 | kspar-OR1
PET | Ca | Ka | 20 | 10 | 500 | -500 | diopside
PET | Mn | Ka | 20 | 10 | 600 | -600 | rhod-791
PET | Ti | Ka | 20 | 10 | 500 | -500 | rutile1
PET | Cr | Ka | 20 | 10 | 500 | -500 | chrom-s
LIF | Fe | Ka | 20 | 10 | 500 | -500 | fayalite