## pdf_output
| keserite60870 | keserite60870 | keserite60870 | keserite60870 | keserite60870 | keserite60870 | keserite60870 | keserite60870 | keserite60870 | keserite60870 | keserite60870 | keserite60870 | keserite60870
| #1 | #2 | #3 | #4 | #6 | #7 | #8 | #9 | #11 | #13 | #14 | #15
Ox | Wt | Percents | Average | Standard
S | 29.76 | 29.25 | 29.78 | 29.39 | 29.36 | 29.41 | 29.55 | 29.39 | 29.26 | 29.53 | 29.17 | 29.15 |  | 29.41667 | 0.2065885
Cu | 29.4 | 29.16 | 29.48 | 29.09 | 29.24 | 29.28 | 29.53 | 29.14 | 29.49 | 29.27 | 29.17 | 29.11 |  | 29.28 | 0.1577685
Sn | 27.14 | 26.99 | 27.86 | 27.36 | 26.7 | 27.54 | 26.9 | 27.33 | 27.43 | 26.9 | 27.61 | 27.35 |  | 27.25917 | 0.3401726
Fe | 8.38 | 8.21 | 8.39 | 8.22 | 8.21 | 8.24 | 8.23 | 8.25 | 8.35 | 8.29 | 8.2 | 8.46 |  | 8.285833 | 0.08732992
Zn | 5.29 | 5.62 | 5.55 | 5.89 | 5.76 | 5.32 | 5.86 | 5.39 | 5.43 | 5.68 | 5.37 | 5.46 |  | 5.551667 | 0.2085811
Totals | 99.97 | 99.23 | 101.06 | 99.95 | 99.27 | 99.79 | 100.07 | 99.5 | 99.96 | 99.67 | 99.52 | 99.53 |  | 99.79333 | 0.4862722
Atom weights
S | 32.065 | 32.065 | 32.065 | 32.065 | 32.065 | 32.065 | 32.065 | 32.065 | 32.065 | 32.065 | 32.065 | 32.065
Cu | 63.546 | 63.546 | 63.546 | 63.546 | 63.546 | 63.546 | 63.546 | 63.546 | 63.546 | 63.546 | 63.546 | 63.546
Sn | 118.71 | 118.71 | 118.71 | 118.71 | 118.71 | 118.71 | 118.71 | 118.71 | 118.71 | 118.71 | 118.71 | 118.71
Fe | 55.845 | 55.845 | 55.845 | 55.845 | 55.845 | 55.845 | 55.845 | 55.845 | 55.845 | 55.845 | 55.845 | 55.845
Zn | 65.049 | 65.049 | 65.049 | 65.049 | 65.049 | 65.049 | 65.049 | 65.049 | 65.049 | 65.049 | 65.049 | 65.049
Atom proportions
S | 0.9281148 | 0.9122096 | 0.9287385 | 0.9165757 | 0.9156401 | 0.9171994 | 0.9215656 | 0.9165757 | 0.9125214 | 0.9209418 | 0.9097146 | 0.9090909
Cu | 0.462657 | 0.4588802 | 0.4639159 | 0.4577786 | 0.4601391 | 0.4607686 | 0.4647027 | 0.4585654 | 0.4640733 | 0.4606112 | 0.4590375 | 0.4580933
Sn | 0.2286244 | 0.2273608 | 0.2346896 | 0.2304776 | 0.2249179 | 0.2319939 | 0.2266026 | 0.2302249 | 0.2310673 | 0.2266026 | 0.2325836 | 0.2303934
Fe | 0.1500582 | 0.1470141 | 0.1502373 | 0.1471931 | 0.1470141 | 0.1475513 | 0.1473722 | 0.1477303 | 0.149521 | 0.1484466 | 0.146835 | 0.1514907
Zn | 0.08132331 | 0.08639641 | 0.0853203 | 0.09054713 | 0.08854863 | 0.0817845 | 0.09008594 | 0.08286061 | 0.08347553 | 0.08731879 | 0.08255315 | 0.08393672
Sum | 1.850778 | 1.831861 | 1.862902 | 1.842572 | 1.83626 | 1.839298 | 1.850329 | 1.835957 | 1.840659 | 1.843921 | 1.830724 | 1.833005
Atom normalized to 8 apfu
S | 4.011783 | 3.98375 | 3.988352 | 3.979549 | 3.989153 | 3.989346 | 3.98444 | 3.993887 | 3.966065 | 3.99558 | 3.975322 | 3.967652 |  | 3.985407 | 0.01257115 | 4
Cu | 1.999838 | 2.003996 | 1.992229 | 1.987563 | 2.00468 | 2.004107 | 2.009168 | 1.998153 | 2.016988 | 1.998399 | 2.005928 | 1.999311 |  | 2.001697 | 0.007684096 | 2
Sn | 0.9882306 | 0.9929172 | 1.007845 | 1.000678 | 0.9798956 | 1.009054 | 0.9797291 | 1.003182 | 1.004281 | 0.9831338 | 1.016357 | 1.005533 |  | 0.9975697 | 0.01238761 | 1
Fe | 0.6486277 | 0.6420315 | 0.6451753 | 0.6390767 | 0.6404935 | 0.6417722 | 0.6371718 | 0.6437202 | 0.6498587 | 0.6440475 | 0.6416478 | 0.6611688 |  | 0.644566 | 0.006365079 | 0.63
Zn | 0.3515206 | 0.3773055 | 0.3663975 | 0.3931336 | 0.3857782 | 0.3557206 | 0.3894915 | 0.3610569 | 0.3628073 | 0.3788396 | 0.3607454 | 0.3663349 |  | 0.370761 | 0.01374362 | 0.37
Sum | 8 | 8 | 8 | 8 | 8 | 8 | 8 | 8 | 8 | 8 | 8 | 8 |  | 8 | 0
|  |  |  | ideal |  |  | Cu2ZnSnS4
|  |  |  | measured |  |  | Cu2.00(Fe0.63Zn0.37)Σ=1Sn1.00S4.00 | [6 empty] | is ferrokesterite
Xtal | El | Line | Pk(s) | Bkg(s) | Bkg(+) | Bkg(-) | Standards
PET | S | Ka | 20 | 10 | 250 | -250 | chalcopy
PET | Sn | La | 20 | 10 | 500 | -500 | sn_2
LIF | Fe | Ka | 20 | 10 | 500 | -500 | chalcopy
LIF | Cu | Ka | 20 | 10 | 300 | -250 | chalcopy
LIF | Zn | Ka | 20 | 10 | 500 | -500 | zn_2