## pdf_output
fluoborite61042fluoborite61042fluoborite61042fluoborite61042fluoborite61042fluoborite61042fluoborite61042fluoborite61042fluoborite61042fluoborite61042
| #1 | #2 | #3 | #4 | #5 | #6 | #7 | #8 | #9 | #10
Ox | Wt | Percents | Average | Standard | Dev
MgO | 61.7 | 62.8 | 62.61 | 61.83 | 62.05 | 63.58 | 61.98 | 61.61 | 62.58 | 64.48 | 62.522 | 0.9155666
FeO | 0.3 | 0.27 | 0.34 | 0.4 | 0.34 | 0.37 | 0.37 | 0.29 | 0.36 | 0.29 | 0.333 | 0.04321779
Al2O3 | 0.13 | 0.26 | 0.14 | 0.15 | 0.16 | 0.14 | 0.18 | 0.19 | 0.18 | 0.21 | 0.174 | 0.03949684
Na2O | 0.04 | 0 | 0.03 | 0.02 | 0.08 | 0.06 | 0.05 | 0.02 | 0.02 | 0.1 | 0.042 | 0.03084009
TiO2 | 0.04 | 0.02 | 0.05 | 0.01 | 0.01 | 0.01 | 0.04 | 0.02 | 0.05 | 0 | 0.025 | 0.01840894
MnO | 0.03 | 0.03 | 0.04 | 0.03 | 0 | 0.02 | 0.05 | 0.05 | 0.06 | 0.01 | 0.032 | 0.01873796
F | 10.99 | 10.98 | 11.69 | 10.93 | 11.35 | 11.34 | 11.06 | 11.3 | 11.36 | 11.12 | 11.212 | 0.2375243
SiO2 | 0.04 | 0.01 | 0 | 0.08 | 0.08 | 0 | 0 | 0 | 0.01 | 0.01 | 0.023 | 0.03233505
Cl | 0 | 0.01 | 0 | 0.01 | 0.04 | 0 | 0 | 0.01 | 0.01 | 0 | 0.008 | 0.01229273
K2O | 0.01 | 0.02 | 0.01 | 0.03 | 0.01 | 0.01 | 0.02 | 0.01 | 0 | 0 | 0.012 | 0.009189366
CaO | 0.02 | 0.01 | 0.03 | 0 | 0.02 | 0 | 0 | 0.01 | 0.01 | 0.02 | 0.012 | 0.01032796
Cr2O3 | 0.02 | 0 | 0 | 0 | 0 | 0 | 0.01 | 0.03 | 0 | 0 | 0.006 | 0.01074968
Totals | 73.33 | 74.41 | 74.94 | 73.5 | 74.14 | 75.53 | 73.77 | 73.54 | 74.64 | 76.25 | 74.405 | 0.9549549
Cation | Numbers | Normalized | to | 3 | O
Mg | 2.980394 | 2.976443 | 2.978618 | 2.978686 | 2.978753 | 2.979658 | 2.97493 | 2.978266 | 2.975609 | 2.977721 | 2.977908 | 0.001748914 | 2.99
Fe | 0.008129377 | 0.007178756 | 0.009073972 | 0.01081018 | 0.009156281 | 0.009727362 | 0.009962638 | 0.007864258 | 0.009602632 | 0.007512845 | 0.00890183 | 0.00118348 | 0.01
Al | 0.004964541 | 0.009742233 | 0.005265581 | 0.005712997 | 0.006072394 | 0.005187058 | 0.00683038 | 0.007261278 | 0.006766437 | 0.007667 | 0.00654699 | 0.001453694 | trace
Totals | 2.993488 | 2.993364 | 2.992957 | 2.99521 | 2.993982 | 2.994572 | 2.991723 | 2.993392 | 2.991978 | 2.992901 | 2.993357 | 0.001067529
F | 1.945312 | 1.906968 | 2.037928 | 1.929518 | 1.996603 | 1.947431 | 1.945286 | 2.001676 | 1.979346 | 1.881772 | 1.957184 | 0.04701748 | 1.96
OH* | 1.054688 | 1.093032 | 0.9620725 | 1.070482 | 1.003397 | 1.052569 | 1.054714 | 0.9983236 | 1.020654 | 1.118228 | 1.042816 | 0.04701748 | 1.04
* estimated by difference and stoichiometry
|  | ideal |  |  |  | Mg3(BO3)F3
|  | measured |  |  |  | (Mg0.99Fe0.01)Σ=3(BO3)(F1.96(OH)1.04)Σ=3 | [5 empty] | B assumed by stoichiometry; OH estimated by difference and stoichiometry
Xtal | El | Line | Pk(s) | Bkg(s) | Bkg(+) | Bkg(-) | Standards
TAP | Na | Ka | 20 | 10 | 600 | -600 | albite-Cr
TAP | Al | Ka | 20 | 10 | 600 | -600 | anor-hk
TAP | Si | Ka | 20 | 10 | 600 | -601 | diopside
TAP | F | Ka | 20 | 10 | 800 | -800 | MgF2
TAP | Mg | Ka | 20 | 10 | 600 | -601 | diopside
PET | Cl | Ka | 20 | 10 | 600 | -600 | scap-s
PET | K | Ka | 20 | 10 | 600 | -600 | kspar-OR1
PET | Ca | Ka | 20 | 10 | 600 | -600 | wollast
PET | Ti | Ka | 20 | 10 | 600 | -600 | rutile1
PET | Cr | Ka | 20 | 10 | 600 | -600 | chrom-s
PET | Mn | Ka | 20 | 10 | 600 | -600 | rhod-791
LIF | Fe | Ka | 20 | 10 | 500 | -500 | fayalite