## Plan1
fluorcalciomicrolite | R130019 |  | VIRGEM DA LAPA, Minas Gerais, Brazil
Operation conditions: | 25kV | 6nA | Beam Size : 10 µm |  |  | Cameca SX100 electron microprobe
Wt% | #1 | #2 | #3 | #4 | #5 | #6 | #7 | #8 | #9 | #10 | #11 | #12 | #13 | #14 | #15 | Avergage | STD
F | 2.52 | 2.88 | 2.47 | 2.62 | 3.04 | 3.16 | 3.05 | 3.42 | 3.41 | 2.91 | 2.8 | 3.02 | 2.67 | 3.28 | 2.57 | 2.92 | 0.3130693
Na2O | 4.98 | 5.13 | 4.91 | 5.35 | 5.5 | 5.39 | 5.53 | 5.52 | 5.5 | 5.69 | 5.71 | 5.53 | 5.39 | 5.4 | 5.1 | 5.38 | 0.2422179
Ta2O5 | 72.27 | 72.19 | 71.5 | 71.67 | 68.77 | 68.64 | 68.88 | 71.36 | 71.94 | 71.43 | 70.87 | 70.16 | 70.88 | 72.68 | 72.18 | 71.03 | 1.333707
PbO | 1.06 | 0.99 | 1.11 | 0.97 | 1.26 | 1.01 | 1.44 | 1.09 | 1.03 | 1.35 | 1.01 | 1.24 | 1 | 1.06 | 0.93 | 1.1 | 0.1501269
CaO | 10.2 | 10.28 | 10.21 | 10.16 | 10.39 | 10.45 | 10.32 | 10.31 | 10.33 | 10.19 | 10.43 | 10.3 | 10.27 | 10.24 | 10.32 | 10.29 | 0.08591247
SnO2 | 0.15 | 0.1 | 0.15 | 0.1 | 0.15 | 0.16 | 0.2 | 0.14 | 0.15 | 0.13 | 0.12 | 0.19 | 0.17 | 0.13 | 0.19 | 0.15 | 0.0304412
Nb2O5 | 7.37 | 6.9 | 7.28 | 7.74 | 8.94 | 9.57 | 9.06 | 7.9 | 7.46 | 6.88 | 8.07 | 8.73 | 8.09 | 6.48 | 7.38 | 7.86 | 0.8925699
MnO | 0.05 | 0.06 | 0.05 | 0.07 | 0.07 | 0.05 | 0.04 | 0.02 | 0.02 | 0.01 | 0.05 | 0.06 | 0.06 | 0.04 | 0.04 | 0.05 | 0.01804756
Total | 98.6 | 98.53 | 97.68 | 98.68 | 98.12 | 98.43 | 98.52 | 99.76 | 99.84 | 98.59 | 99.06 | 99.23 | 98.53 | 99.31 | 98.71 | 98.78 | 0.5787359
|  |  | ideal |  | (Ca,Na)2Ta2(O,OH)6F
|  |  | measured |  | (Ca0.96Na0.91Pb0.03)Σ1.90 (Ta1.69Nb0.31)Σ2 O6 [F0.81(OH)0.08]Σ0.89
Xtal
TAP(F Ka)
TAP(Na Ka)
LIF(Ta La)
PET(Ca Ka)
PET(Sn La)
PET(Nb La)
PET(Pb Mb)
LIF(Mn Ka)
Standard Name :
F On MgF2
Na On albite-Cr
Ta On LiTaO3
Ca On wollast
Sn On SnO2
Nb On LiNbO3
Pb On wulfenite
Mn On rhod791
Standard composition :
MgF2 = Mg : 39.01%, F : 60.99%
albite-Cr = Si : 31.96%, Al : 10.39%, Fe : 0.01%, Ca : 0.01%, Na : 8.77%, K : 0.02%, O : 48.72%
LiTaO3 = Li : 2.94%, Ta : 76.71%, O : 20.35%
wollast = Si : 24.18%, Ca : 34.5%, O : 41.32%
SnO2 = Sn : 78.77%, O : 21.23%
LiNbO3 = Li : 4.69%, Nb : 62.84%, O : 32.46%
wulfenite = Pb : 56.43%, Mo : 26.13%, O : 17.43%
rutile1 = Ti : 59.93%, O : 40.06%
rhod791 = Si : 21.66%, Ti : 0.01%, Al : 0.02%, Fe : 2.1%, Mn : 36.14%, Mg : 0.58%, Ca : 2.69%, O : 37.28%