## pdf_output
| uvite50172 | uvite50172 | uvite50172 | uvite50172 | uvite50172 | uvite50172 | uvite50172 | uvite50172 | uvite50172 | uvite50172 | uvite50172 | uvite50172 | uvite50172 | uvite50172 | uvite50172 | uvite50172 | uvite50172 | uvite50172 | uvite50172 | uvite50172
| #1 | #2 | #3 | #4 | #5 | #6 | #7 | #8 | #9 | #10 | #11 | #12 | #13 | #14 | #15 | #16 | #17 | #18 | #19 | #20
Ox | Wt | Percents | Average | Standard | Dev
Na2O | 1.13 | 1.18 | 1.25 | 1.18 | 1.25 | 1.11 | 1.24 | 1.17 | 1.23 | 1.21 | 1.19 | 1.21 | 1.16 | 0.94 | 1.02 | 0.99 | 1.02 | 1.08 | 1.11 | 1.07 | 1.137 | 0.09194392
F | 0.45 | 0.46 | 0.51 | 0.4 | 0.66 | 0.62 | 0.77 | 0.65 | 0.61 | 0.5 | 0.42 | 0.56 | 0.7 | 0.56 | 0.68 | 0.72 | 0.58 | 0.6 | 0.62 | 0.47 | 0.577 | 0.1049361
Cl | 0.02 | 0 | 0.01 | 0 | 0 | 0.02 | 0.01 | 0.01 | 0.01 | 0.01 | 0.01 | 0.01 | 0.01 | 0 | 0.01 | 0.02 | 0 | 0 | 0 | 0 | 0.0075 | 0.007163504
SiO2 | 35.48 | 35.72 | 35.72 | 35.35 | 35.9 | 35.52 | 35.72 | 35.77 | 35.01 | 35.46 | 35.67 | 35.47 | 35.46 | 35.5 | 35.37 | 35.14 | 35.2 | 35.53 | 35.49 | 35.51 | 35.4995 | 0.2191004
MgO | 10.74 | 10.92 | 10.85 | 10.72 | 11.02 | 10.81 | 10.86 | 10.74 | 0.45 | 10.79 | 10.87 | 10.8 | 10.66 | 10.69 | 10.81 | 10.83 | 10.79 | 10.83 | 10.79 | 10.68 | 10.2825 | 2.315874
Al2O3 | 25.59 | 25.63 | 25.84 | 25.43 | 25.85 | 25.59 | 25.74 | 25.82 | 24.43 | 25.93 | 25.86 | 25.67 | 25.89 | 25.33 | 25.33 | 25.51 | 25.4 | 25.59 | 25.75 | 25.57 | 25.5875 | 0.3298145
K2O | 0.05 | 0.04 | 0.05 | 0.04 | 0.06 | 0.04 | 0.04 | 0.04 | 0.05 | 0.05 | 0.05 | 0.05 | 0.02 | 0.02 | 0.04 | 0.04 | 0.05 | 0.03 | 0.05 | 0.04 | 0.0425 | 0.01019546
CaO | 3.37 | 3.29 | 3.26 | 3.33 | 3.29 | 3.29 | 3.26 | 3.22 | 3.16 | 3.29 | 3.31 | 3.27 | 3.31 | 3.51 | 3.57 | 3.55 | 3.41 | 3.43 | 3.48 | 3.4 | 3.35 | 0.1117799
TiO2 | 0.53 | 0.54 | 0.58 | 0.57 | 0.54 | 0.6 | 0.54 | 0.59 | 0.53 | 0.5 | 0.53 | 0.57 | 0.53 | 0.56 | 0.54 | 0.55 | 0.52 | 0.56 | 0.55 | 0.57 | 0.55 | 0.02492093
FeO | 7.29 | 6.61 | 6.71 | 6.74 | 6.77 | 7.05 | 6.73 | 6.76 | 6.69 | 6.72 | 6.69 | 6.74 | 6.85 | 7.09 | 7.27 | 7.26 | 7.2 | 7.26 | 7.03 | 7.48 | 6.947 | 0.2681143
MnO | 0 | 0.04 | 0.06 | 0 | 0.04 | 0 | 0.09 | 0.02 | 0.05 | 0.03 | 0.02 | 0.03 | 0.03 | 0.04 | 0.03 | 0 | 0.04 | 0.07 | 0 | 0.03 | 0.031 | 0.02468752
Totals | 84.65 | 84.42 | 84.83 | 83.74 | 85.37 | 84.64 | 85 | 84.78 | 72.21 | 84.48 | 84.62 | 84.38 | 84.63 | 84.23 | 84.68 | 84.61 | 84.2 | 84.96 | 84.86 | 84.83 | 84.006 | 2.797436
Cation | Numbers | Normalized | to | 24.5 | O | 18+4x0.5 (from OH and F) + 4.5 (from BO3)
Si | 6.096 | 6.126 | 6.113 | 6.108 | 6.132 | 6.123 | 6.151 | 6.146 | 6.959 | 6.092 | 6.1 | 6.115 | 6.122 | 6.139 | 6.123 | 6.097 | 6.102 | 6.108 | 6.104 | 6.096 | 6.1576 | 0.1894108 | 6 | 4 | 24
Al | 5 | 5 | 5 | 5 | 5 | 5 | 5 | 5 | 5 | 5 | 5 | 5 | 5 | 5 | 5 | 5 | 5 | 5 | 5 | 5 | 5 | 0 | 5 | 3 | 15
Mg | 1 | 1 | 1 | 1 | 1 | 1 | 1 | 1 | 1 | 1 | 1 | 1 | 1 | 1 | 1 | 1 | 1 | 1 | 1 | 1 | 1 | 0 | 1 | 2 | 2
Mg | 1.751 | 1.792 | 1.768 | 1.761 | 1.807 | 1.778 | 1.787 | 1.751 | -0.867 | 1.764 | 1.771 | 1.775 | 1.744 | 1.757 | 1.79 | 1.8 | 1.787 | 1.776 | 1.766 | 1.733 | 1.63955 | 0.5902878 | 0.56 | 2 | 3.36
Fe | 1.048 | 0.948 | 0.96 | 0.974 | 0.967 | 1.017 | 0.969 | 0.971 | 1.113 | 0.966 | 0.957 | 0.972 | 0.988 | 1.025 | 1.053 | 1.054 | 1.043 | 1.043 | 1.011 | 1.075 | 1.0077 | 0.04688968 | 0.34 | 2 | 2.04
Al | 0.182 | 0.182 | 0.212 | 0.18 | 0.204 | 0.2 | 0.224 | 0.228 | 0.724 | 0.25 | 0.213 | 0.215 | 0.268 | 0.162 | 0.168 | 0.216 | 0.189 | 0.184 | 0.22 | 0.174 | 0.22975 | 0.1194588 | 0.08 | 3 | 0.72
Ti | 0.069 | 0.069 | 0.075 | 0.074 | 0.07 | 0.077 | 0.07 | 0.076 | 0.079 | 0.064 | 0.068 | 0.074 | 0.069 | 0.072 | 0.07 | 0.072 | 0.068 | 0.072 | 0.071 | 0.074 | 0.07165 | 0.003587625 | 0.02 | 4 | 0.24
Ca | 0.62 | 0.604 | 0.597 | 0.616 | 0.602 | 0.607 | 0.602 | 0.593 | 0.673 | 0.605 | 0.606 | 0.604 | 0.613 | 0.65 | 0.663 | 0.659 | 0.633 | 0.631 | 0.641 | 0.626 | 0.62225 | 0.02386117 | 0.64 | 2 | 1.28
Na | 0.376 | 0.391 | 0.416 | 0.394 | 0.414 | 0.371 | 0.414 | 0.39 | 0.473 | 0.404 | 0.394 | 0.405 | 0.39 | 0.314 | 0.344 | 0.332 | 0.342 | 0.359 | 0.37 | 0.358 | 0.38255 | 0.03595535 | 0.36 | 1 | 0.36
K | 0.01 | 0.01 | 0.01 | 0.008 | 0.012 | 0.009 | 0.009 | 0.008 | 0.014 | 0.011 | 0.012 | 0.011 | 0.005 | 0.004 | 0.008 | 0.01 | 0.011 | 0.006 | 0.01 | 0.008 | 0.0093 | 0.002430075 | 0
Totals | 16.152 | 16.122 | 16.151 | 16.115 | 16.208 | 16.182 | 16.226 | 16.163 | 15.168 | 16.156 | 16.121 | 16.171 | 16.199 | 16.123 | 16.219 | 16.24 | 16.175 | 16.179 | 16.193 | 16.144 | 16.12035 | 0.2270809 |  |  | 49
F | 0.427 | 0.428 | 0.474 | 0.374 | 0.613 | 0.58 | 0.721 | 0.607 | 0.661 | 0.466 | 0.389 | 0.524 | 0.657 | 0.526 | 0.648 | 0.687 | 0.545 | 0.559 | 0.579 | 0.445 | 0.5455 | 0.1031256
Cl | 0.007 | 0 | 0.005 | 0 | 0.001 | 0.006 | 0.004 | 0.002 | 0.003 | 0.002 | 0.003 | 0.004 | 0.005 | 0 | 0.002 | 0.006 | 0 | 0.001 | 0 | 0 | 0.00255 | 0.002350252
CaMg3(MgAl5)(BO3)3Si6O18((OH)3F)
(Ca0.64Na0.36)(Mg0.56Fe0.34Al0.08Ti0.02)3(Mg1.00Al5.00)(BO3)3Si6.00O18((OH)3.45F0.55)
Xtal | El | Line | Pk(s) | Bkg(s) | Bkg(+) | Bkg(-) | Standards
TAP | Na | Ka | 20 | 10 | 600 | -600 | albite-Cr
TAP | F | Ka | 20 | 10 | 700 | -700 | MgF2
PET | Cl | Ka | 20 | 10 | 500 | -500 | scap-s
TAP | Si | Ka | 20 | 10 | 600 | -600 | kspar-OR1
TAP | Mg | Ka | 20 | 10 | 500 | -350 | diopside
TAP | Al | Ka | 20 | 10 | 600 | -600 | kspar-OR1
PET | K | Ka | 20 | 10 | 500 | -500 | kspar-OR1
PET | Ca | Ka | 20 | 10 | 400 | -500 | diopside
PET | Ti | Ka | 20 | 10 | 500 | -500 | rutile1
LIF | Fe | Ka | 20 | 10 | 500 | -250 | fayalite
LIF | Mn | Ka | 20 | 10 | 500 | -500 | rhod-791
Mg | 2.751 | 2.792 | 2.768 | 2.761 | 2.807 | 2.778 | 2.787 | 2.751 | 0.133 | 2.764 | 2.771 | 2.775 | 2.744 | 2.757 | 2.79 | 2.8 | 2.787 | 2.776 | 2.766 | 2.733 | 2.639 | 0.575
Al | 5.182 | 5.182 | 5.212 | 5.18 | 5.204 | 5.2 | 5.224 | 5.228 | 5.724 | 5.25 | 5.213 | 5.215 | 5.268 | 5.162 | 5.168 | 5.216 | 5.189 | 5.184 | 5.22 | 5.174 | 5.23 | 0.116