## pdf_output
forsterite R040018
| #2 | #3 | #6 | #7 | #9 | #10 | #11 | #12 | #13 | #14 | #15 | #16 | #17 | #19 | #20
Ox | Percents | Average | [13 empty] | average | stdev
MgO | 50.59 | 50.8 | 50.57 | 50.47 | 50.54 | 50.14 | 50.36 | 50.09 | 49.92 | 50.17 | 50.14 | 50.15 | 50.16 | 50.06 | 50.18 | 50.28933 | 0.2487244
SiO2 | 41.33 | 41.08 | 41.16 | 41.27 | 40.88 | 41.24 | 41.02 | 41.27 | 41.19 | 41.09 | 41.06 | 41.04 | 41 | 40.95 | 40.9 | 41.09867 | 0.1401462
FeO | 8.75 | 8.81 | 8.94 | 8.87 | 9.07 | 9.03 | 9.1 | 8.84 | 8.74 | 8.89 | 8.82 | 8.87 | 8.78 | 8.7 | 9.07 | 8.885333 | 0.1297176
NiO | 0.41 | 0.4 | 0.45 | 0.41 | 0.4 | 0.42 | 0.43 | 0.51 | 0.4 | 0.39 | 0.35 | 0.48 | 0.39 | 0.43 | 0.41 | 0.4186667 | 0.03870524
MnO | 0.12 | 0.16 | 0.13 | 0.14 | 0.14 | 0.15 | 0.13 | 0.12 | 0.12 | 0.14 | 0.14 | 0.12 | 0.14 | 0.1 | 0.16 | 0.134 | 0.01638815
CaO | 0.07 | 0.07 | 0.06 | 0.07 | 0.06 | 0.06 | 0.07 | 0.06 | 0.08 | 0.05 | 0.06 | 0.07 | 0.07 | 0.07 | 0.07 | 0.066 | 0.007367884
Cr2O3 | 0.04 | 0 | 0.03 | 0.05 | 0.03 | 0.04 | 0.07 | 0 | 0 | 0 | 0.08 | 0.05 | 0.05 | 0.03 | 0.05 | 0.03466667 | 0.02559762 | not present in the wds scan; measured values are lower than the detection limit for the element
Na2O | 0 | 0 | 0 | 0.02 | 0.02 | 0.01 | 0 | 0 | 0.01 | 0 | 0.01 | 0.03 | 0 | 0 | 0.01 | 0.007333333 | 0.009611501 | not present in the wds scan; measured values are lower than the detection limit for the element
Al2O3 | 0.02 | 0 | 0.01 | 0.02 | 0.01 | 0.01 | 0.01 | 0.02 | 0.01 | 0.01 | 0.01 | 0 | 0 | 0.03 | 0.01 | 0.01133333 | 0.008338094 | not present in the wds scan; measured values are lower than the detection limit for the element
K2O | 0 | 0.01 | 0 | 0 | 0 | 0.01 | 0 | 0 | 0 | 0.02 | 0 | 0 | 0.01 | 0 | 0 | 0.003333333 | 0.006172134 | not present in the wds scan; measured values are lower than the detection limit for the element
TiO2 | 0 | 0.02 | 0 | 0 | 0.02 | 0 | 0.01 | 0 | 0 | 0 | 0.01 | 0.01 | 0 | 0 | 0 | 0.004666667 | 0.007432234 | not present in the wds scan; measured values are lower than the detection limit for the element
Totals | 101.27 | 101.32 | 101.31 | 101.23 | 101.09 | 101.04 | 101.11 | 100.89 | 100.45 | 100.73 | 100.57 | 100.73 | 100.54 | 100.31 | 100.79 | 100.892 | 0.3325486
Cation number normalized to 4 O | [15 empty] | average | stdev | in formula
Si | 0.996 | 0.991 | 0.993 | 0.996 | 0.989 | 0.997 | 0.992 | 0.999 | 1.001 | 0.997 | 0.996 | 0.995 | 0.996 | 0.996 | 0.993 | 0.9951333 | 0.003090693 | 1
Mg | 1.817 | 1.827 | 1.819 | 1.815 | 1.824 | 1.807 | 1.816 | 1.808 | 1.808 | 1.814 | 1.814 | 1.813 | 1.816 | 1.816 | 1.815 | 1.815267 | 0.005444088 | 1.81
Fe | 0.176 | 0.178 | 0.18 | 0.179 | 0.183 | 0.183 | 0.184 | 0.179 | 0.178 | 0.18 | 0.179 | 0.18 | 0.178 | 0.177 | 0.184 | 0.1798667 | 0.002531704 | 0.18
Ni | 0.008 | 0.008 | 0.009 | 0.008 | 0.008 | 0.008 | 0.008 | 0.01 | 0.008 | 0.008 | 0.007 | 0.009 | 0.008 | 0.008 | 0.008 | 0.0082 | 0.0006761234 | 0.01
Totals | 3.003 | 3.003 | 3.003 | 3.003 | 3.003 | 3.003 | 3.003 | 3.003 | 3.003 | 3.003 | 3.003 | 3.003 | 3.003 | 3.003 | 3.003 | 3.003 | 4.505688e-08
[5 empty] | ideal |  |  | Mg2SiO4
[5 empty] | measured |  |  | (Mg1.81Fe0.18Ni0.01)Σ=2Si1.00O4 | [6 empty] | trace amounts of Mn and Ca
Xtal | El | Line | Pk(s) | Bkg(s) | Bkg(+) | Bkg(-) | Standards
TAP | Na | Ka | 20 | 10 | 600 | -600 | albite-Cr
TAP | Si | Ka | 20 | 10 | 600 | -600 | diopside
TAP | Mg | Ka | 20 | 10 | 600 | -600 | diopside
TAP | Al | Ka | 20 | 10 | 600 | -600 | anor-s
PET | K | Ka | 20 | 10 | 600 | -600 | kspar-OR1
PET | Ca | Ka | 20 | 10 | 600 | -600 | wollast
PET | Mn | Ka | 20 | 10 | 600 | -600 | rhod-791
PET | Ti | Ka | 20 | 10 | 600 | -600 | rutile1
LIF | Fe | Ka | 20 | 10 | 500 | -500 | fayalite
LIF | Cr | Ka | 20 | 10 | 500 | -500 | chrom-s
LIF | Ni | Ka | 20 | 10 | 500 | -500 | nidi