## pdf_output
gadolinite-(Y)60351
| #1 | #2 | #3 | #4 | #5 | #6 | #7 | #8 | #9 | #10 | #11 | #12 | #13 | #14 | #15 | WDS scan: |  | La Ce Y Ca Nd Si Fe <Sm
Ox | Wt | Percents | Average | Standard | Dev
Y2O3 | 36.64 | 36.4 | 36.62 | 36.54 | 36.57 | 36.85 | 36.64 | 36.44 | 36.16 | 36.08 | 36.38 | 36.11 | 36.67 | 36.77 | 36.43 | 36.48667 | 0.2327987
SiO2 | 22.55 | 22.7 | 22.64 | 22.55 | 22.3 | 22.34 | 22.5 | 22.43 | 22.56 | 22.38 | 22.24 | 22.46 | 22.73 | 22.59 | 22.63 | 22.50667 | 0.1462711
FeO | 13.24 | 13.56 | 13.45 | 13.19 | 14.93 | 14.95 | 13.43 | 13.16 | 13.21 | 13.27 | 13.1 | 13.14 | 13.67 | 13.63 | 13.57 | 13.56667 | 0.5884807
Nd2O3 | 4.18 | 4.16 | 4.28 | 3.98 | 4.21 | 4.08 | 4.19 | 3.93 | 4.17 | 4.37 | 4.11 | 4.46 | 4.75 | 4.01 | 4.15 | 4.202 | 0.2054333
Ce2O3 | 2.94 | 2.83 | 2.88 | 2.61 | 2.92 | 2.64 | 2.73 | 3.19 | 2.68 | 2.95 | 3.36 | 2.49 | 2.73 | 3.2 | 3.13 | 2.885333 | 0.2494527
La2O3 | 0.46 | 0.92 | 0.42 | 0.45 | 0.4 | 0.16 | 0.63 | 0.45 | 0.76 | 0.38 | 0.46 | 0.3 | 0.46 | 0.38 | 0.38 | 0.4673333 | 0.1832043
CaO | 0.16 | 0.14 | 0.13 | 0.11 | 0.27 | 0.09 | 0.21 | 0.14 | 0.09 | 0.12 | 0.13 | 0.11 | 0.13 | 0.14 | 0.14 | 0.1406667 | 0.0460538
Totals* | 80.17 | 80.71 | 80.42 | 79.43 | 81.6 | 81.11 | 80.33 | 79.74 | 79.63 | 79.55 | 79.78 | 79.07 | 81.14 | 80.72 | 80.43 | 80.25533 | 0.7211386
* = low totals; some H2O may be present?
Cation | Numbers | Normalized | to | 8 | O
Si | 2.011146 | 2.012455 | 2.012308 | 2.021719 | 1.968068 | 1.976587 | 2.004529 | 2.011435 | 2.022079 | 2.012628 | 2.000979 | 2.024012 | 2.00703 | 2.003636 | 2.011756 | 2.006691 | 0.01552754 | 2 | 4 | 8
Fe | 0.9875091 | 1.005347 | 0.9997614 | 0.9889518 | 1.101922 | 1.106191 | 1.000603 | 0.9869352 | 0.9901884 | 0.9979996 | 0.985678 | 0.9902726 | 1.009436 | 1.011007 | 1.00885 | 1.011377 | 0.03862775 | 1 | 2 | 2
Y | 1.739004 | 1.717314 | 1.732146 | 1.743375 | 1.717545 | 1.735075 | 1.737134 | 1.739014 | 1.724787 | 1.726704 | 1.741881 | 1.731725 | 1.723112 | 1.735578 | 1.723447 | 1.731189 | 0.008539848 | 1.75 | 3 | 5.25
Nd | 0.1331397 | 0.1317127 | 0.1358613 | 0.1274358 | 0.132694 | 0.128922 | 0.1333147 | 0.1258645 | 0.133484 | 0.1403521 | 0.1320638 | 0.1435398 | 0.1497898 | 0.1270226 | 0.1317568 | 0.1337969 | 0.006461198 | 0.14 | 3 | 0.42
Ce | 0.09599742 | 0.09185478 | 0.09371858 | 0.08567023 | 0.09434809 | 0.08551688 | 0.08904461 | 0.1047328 | 0.08794455 | 0.09712713 | 0.1106782 | 0.08215194 | 0.08825356 | 0.1039125 | 0.1018709 | 0.09418814 | 0.00822702 | 0.09 | 3 | 0.27
La | 0.01513152 | 0.03008262 | 0.01376877 | 0.0148804 | 0.01302035 | 0.005221321 | 0.02070132 | 0.01488391 | 0.02512467 | 0.01260418 | 0.01526488 | 0.009971312 | 0.01498097 | 0.01243122 | 0.01245954 | 0.01536847 | 0.006010207 | 0.02 | 3 | 0.06
Ca | 0.01528939 | 0.01329846 | 0.0123804 | 0.01056672 | 0.02553125 | 0.008531953 | 0.02004575 | 0.01345172 | 0.008643202 | 0.01156266 | 0.01253211 | 0.01062109 | 0.01229903 | 0.01330466 | 0.01333497 | 0.01342622 | 0.004337334 | trace | 2
Total | 4.997217 | 5.002064 | 4.999945 | 4.9926 | 5.053129 | 5.046045 | 5.005373 | 4.996317 | 4.992251 | 4.998978 | 4.999077 | 4.992294 | 5.004902 | 5.006892 | 5.003476 | 5.006037 | 0.01834242 |  |  | 16
| ideal |  |  | Be2Fe2+Y2Si2O10
| measured |  |  | Be2.00Fe2+1.00(Y1.75Nd0.14Ce0.09La0.02)Σ=2Si2.00O10 | [8 empty] | trace amounts of Ca and Sm; Be not measured but assumed by stoichiometry;
* low totals; some OH or H2O may be present
Xtal | El | Line | Pk(s) | Bkg(s) | Bkg(+) | Bkg(-) | Standards
TAP | Si | Ka | 20 | 10 | 600 | -600 | diopside
TAP | Y | La | 20 | 10 | 350 | -350 | YAG
PET | Ca | Ka | 20 | 10 | 600 | -600 | diopside
LIF | Fe | Ka | 20 | 10 | 500 | -250 | fayalite
LIF | La | La | 20 | 10 | 500 | -500 | LaPO4
LIF | Ce | La | 20 | 10 | 500 | -500 | CePO4
LIF | Nd | La | 20 | 10 | 500 | -200 | NdPO4