## pdf_output
Electron Microprobe Data
Rruff ID: R060452 |  |  | Mineral: Grossular
Locality: unknown
Weight Percents
Analysis | #61 | #62 | #63 | #64 | #65 | #67 | #68 | #69 | #71 | #73 | #74 | #75 |  | Average | StDev
SiO2 | 39.36 | 38.96 | 39.29 | 39.18 | 38.91 | 39.43 | 39.24 | 39.1 | 39.07 | 39.14 | 38.96 | 38.97 |  | 39.13 | 0.16
TiO2 | 0.42 | 0.51 | 0.51 | 0.43 | 0.5 | 0.45 | 0.36 | 0.47 | 0.45 | 0.52 | 0.4 | 0.43 |  | 0.46 | 0.05
Al2O3 | 21.55 | 21.59 | 21.72 | 21.69 | 21.63 | 21.61 | 21.58 | 21.52 | 21.7 | 21.78 | 21.83 | 21.9 |  | 21.68 | 0.11
Cr2O3 | 0 | 0 | 0 | 0 | 0 | 0 | 0 | 0 | 0 | 0 | 0 | 0 |  | 0 | 0
CaO | 36.23 | 36.35 | 36.53 | 36.5 | 36.48 | 36.18 | 36.33 | 36.45 | 36.49 | 36.66 | 36.55 | 36.59 |  | 36.44 | 0.14
MgO | 0.34 | 0.32 | 0.33 | 0.32 | 0.33 | 0.32 | 0.33 | 0.33 | 0.32 | 0.33 | 0.31 | 0.32 |  | 0.32 | 0.01
MnO | 0.57 | 0.58 | 0.54 | 0.57 | 0.58 | 0.56 | 0.64 | 0.62 | 0.61 | 0.62 | 0.52 | 0.61 |  | 0.59 | 0.03
FeO | 1.01 | 1 | 0.99 | 1 | 1.02 | 0.98 | 1.07 | 1.05 | 1 | 0.97 | 1.05 | 0.99 |  | 1.01 | 0.03
Totals | 99.48 | 99.31 | 99.91 | 99.7 | 99.46 | 99.53 | 99.54 | 99.52 | 99.64 | 100.02 | 99.62 | 99.81 |  | 99.63 | 0.19
Cation numbers normalized to 12 Oxygens | [13 empty] | average | stdev | in formula
Si | 2.984264 | 2.963149 | 2.968613 | 2.967735 | 2.956973 | 2.986339 | 2.976198 | 2.968048 | 2.96197 | 2.956627 | 2.955067 | 2.950246 |  | 2.966269 | 0.01138508 | 2.97
IVAl | 0.01573617 | 0.03685134 | 0.03138746 | 0.03226497 | 0.04302666 | 0.01366115 | 0.02380233 | 0.03195249 | 0.03803041 | 0.0433728 | 0.04493295 | 0.04975433 |  | 0.03373109 | 0.01138508 | 0.03
Al | 1.909948 | 1.898424 | 1.902749 | 1.90405 | 1.89428 | 1.915297 | 1.905232 | 1.893319 | 1.900857 | 1.895679 | 1.906519 | 1.904259 |  | 1.902551 | 0.006509214 | 1.91
Fe | 0.0640412 | 0.06360489 | 0.06255509 | 0.06334563 | 0.06482497 | 0.06207181 | 0.06786917 | 0.06665602 | 0.06340057 | 0.06127784 | 0.06660298 | 0.06267855 |  | 0.0640774 | 0.0020297 | 0.06
Ti | 0.02395305 | 0.02917656 | 0.02898486 | 0.02449958 | 0.02858154 | 0.02563624 | 0.02053831 | 0.02683622 | 0.02566133 | 0.02954667 | 0.02282117 | 0.02448644 |  | 0.0258935 | 0.002823931 | 0.03
Ca | 2.943226 | 2.962184 | 2.957293 | 2.962284 | 2.970395 | 2.935986 | 2.952374 | 2.964591 | 2.964041 | 2.967163 | 2.970359 | 2.967996 |  | 2.959824 | 0.01087591 | 2.94
Mg | 0.03842993 | 0.03628215 | 0.03717012 | 0.03613426 | 0.03738597 | 0.03613024 | 0.03731258 | 0.03734363 | 0.0361656 | 0.03716193 | 0.03505247 | 0.03611489 |  | 0.03672365 | 0.0008965581 | 0.03
Mn | 0.03289498 | 0.03357648 | 0.03105546 | 0.03286308 | 0.03354956 | 0.03228294 | 0.03694753 | 0.03582271 | 0.03519976 | 0.03564841 | 0.03002095 | 0.0351504 |  | 0.03375102 | 0.00206912 | 0.03
Total | 8.012493 | 8.023249 | 8.019807 | 8.023176 | 8.029017 | 8.007404 | 8.020273 | 8.024569 | 8.025325 | 8.026476 | 8.031375 | 8.030686 |  | 8.022821 | 0.007111618 | 8
Al tot | 1.925684 | 1.935276 | 1.934136 | 1.936315 | 1.937307 | 1.928958 | 1.929034 | 1.925272 | 1.938888 | 1.939052 | 1.951452 | 1.954014 |  | 1.936282 | 0.009072273
Ideal Chemistry: |  |  | Ca3Al2(SiO4)3
Calculated Chemistry: |  |  | (Ca2.94Mn0.03Mg0.03)Σ=3(Al1.91Fe3+0.06Ti0.03)Σ=2((Si0.99Al0.01)Σ=1O4)3
Microprobe Calibration Data
Instrument: Cameca SX50 |  |  |  |  | Xtal | El | Line | Pk(s) | Bkg(s) | Bkg(+) | Bkg(-) |  | Standards
Sample Voltage: 15 kV |  |  |  |  | TAP | Si | Ka | 20 | 10 | 600 | -600 |  | pyrope-s
Acceleration Current: 20 nA |  |  |  |  | TAP | Mg | Ka | 20 | 10 | 600 | -600 |  | pyrope-s
Beam Size: Spot |  |  |  |  | TAP | Al | Ka | 20 | 10 | 600 | -600 |  | anor-hk
Date of Analysis: 6/24/2006 |  |  |  |  | PET | Ca | Ka | 20 | 10 | 600 | -600 |  | diopside
[5 empty] | PET | Cr | Ka | 20 | 10 | 600 | -600 |  | chrom-s
[5 empty] | LIF | Mn | Ka | 20 | 10 | 500 | -500 |  | rhod-791
[5 empty] | LIF | Fe | Ka | 20 | 10 | 500 | -500 |  | fayalite
[5 empty] | LIF | Ti | Ka | 20 | 10 | 0 | -500 |  | rutile1