## R141207
R141207
Oxide
| Point# | Comment | SiO2 | MgO | Al2O3 | CaO | TiO2 | MnO | Fe2O3 | Total
| 85 | C130530 | 37.56857 | 0.186242 | 12.59772 | 34.43358 | 0.487026 | 0.391212 | 15.04104 | 100.7054
| 86 | C130530 | 37.52893 | 0.146307 | 12.30694 | 34.575 | 0.449823 | 0.407555 | 15.22526 | 100.6398
| 87 | C130530 | 37.43583 | 0.120873 | 11.4494 | 34.16125 | 0.463855 | 0.394517 | 16.74989 | 100.7756
| 88 | C130530 | 37.50877 | 0.137748 | 12.80028 | 34.19 | 0.46773 | 0.433279 | 14.83673 | 100.3745
| 89 | C130530 | 37.5353 | 0.147501 | 11.76438 | 34.37326 | 0.522252 | 0.408412 | 15.82908 | 100.5802
| 90 | C130530 | 37.36864 | 0.12987 | 11.15889 | 34.18484 | 0.438593 | 0.503452 | 16.8854 | 100.6697
| 91 | C130530 | 37.75371 | 0.143858 | 12.31636 | 34.67296 | 0.463296 | 0.384192 | 15.35246 | 101.0868
| 92 | C130530 | 37.50869 | 0.150204 | 12.06299 | 34.48152 | 0.500184 | 0.404362 | 15.61003 | 100.718
| 93 | C130530 | 37.72959 | 0.146256 | 12.17944 | 34.46545 | 0.496727 | 0.373408 | 15.45075 | 100.8416
| 94 | C130530 | 37.53744 | 0.176368 | 12.05338 | 34.48907 | 0.45432 | 0.414828 | 15.67626 | 100.8017
| 95 | C130530 | 37.54751 | 0.148446 | 12.46341 | 34.51925 | 0.560929 | 0.400065 | 15.4328 | 101.0724
| 96 | C130530 | 37.73095 | 0.15915 | 11.92254 | 34.57408 | 0.51788 | 0.387436 | 15.70953 | 101.0016
| 97 | C130530 | 37.70071 | 0.178009 | 12.58262 | 34.28123 | 0.697103 | 0.408728 | 14.78924 | 100.6376
| 98 | C130530 | 37.39719 | 0.187358 | 11.85119 | 34.33099 | 0.463915 | 0.392373 | 16.09478 | 100.7178
| 99 | C130530 | 37.69035 | 0.17607 | 12.568 | 34.56418 | 0.460426 | 0.419931 | 15.0473 | 100.9263
| 100 | C130530 | 37.81805 | 0.174461 | 12.32388 | 34.3856 | 0.497684 | 0.390698 | 15.09114 | 100.6815
| 101 | C130530 | 37.61398 | 0.142296 | 11.61887 | 34.4622 | 0.511778 | 0.360296 | 16.26647 | 100.9759
| Average: |  | 37.58672 | 0.1559422 | 12.11884 | 34.42026 | 0.4972659 | 0.4043967 | 15.59342 | 100.7768
| Std. Dev.: |  | 0.1312873 | 0.02013621 | 0.4480654 | 0.1501411 | 0.06047277 | 0.03088752 | 0.6175479 | 0.1890862
| Oxide | Wt % Oxide | Oxide MW | Mol # | Atom Prop. | Anion Prop. | # Ions/formula
| SiO2 | 37.59 | 60.08 | 0.6256658 | 1.251332 | 5.919303 | 2.959652
| TiO2 | 0.5 | 79.8988 | 0.006257916 | 0.01251583 | 0.05920494 | 0.02960247 |  | Al2O3 | 1.08448
| Al2O3 (total) | 12.12 | 101.94 | 0.1188935 | 0.3566804 | 1.687242 | 1.124828 |  | IVAl | 0.04034839
| Fe2O3 | 15.59 | 159.69 | 0.09762665 | 0.29288 | 1.38544 | 0.9236269
| MnO | 0.4 | 70.94 | 0.005638568 | 0.005638568 | 0.0266727 | 0.0266727
| MgO | 0.16 | 40.3114 | 0.003969101 | 0.003969101 | 0.01877545 | 0.01877545
| CaO | 34.42 | 56.08 | 0.613766 | 0.613766 | 2.903361 | 2.903361
| Total: | 100.78 |  |  | 2.536781
| Enter Oxygens in formula: |  | 12
| Oxygen Factor Calculation: |  | 4.730404
| Ideal Chemistry: |  | Ca3Al2(SiO4)3
| Measured Chemistry: |  | (Ca2.9Mg0.02Mn2+0.03)Σ=2.95(Al3+1.08Fe3+0.92Ti0.03)Σ=2.03((Si0.96Al0.04)Σ=1O4)3
Charge balance (Ideal)
[5 empty] | Ca | Mg | Mn | Al | Fe | Ti | Si | O
[5 empty] | 2 | 2 | 2 | 3 | 3 | 3 | 4 | -2
[5 empty] | 3 |  |  |  | 2 |  | 3 | 12
Column Conditions : Cond 1 : 15keV 20nA |  |  |  |  | 6 | 0 | 0 | 0 | 6 | 0 | 12 | -24
Beam Size : 5 µm | [10 empty] | 24
Standard Name : |  |  |  |  | Charge balance (measured)
ol-fo92 |  |  |  |  | Ca | Mg | Mn | Al | Fe | Ti | IVAl | Si | O
kspar-OR1 |  |  |  |  | 2 | 2 | 2 | 3 | 3 | 3 | 4 | 4 | -2
ap-synap |  |  |  |  | 3 | 0.02 | 0.03 | 1.08 | 0.92 | 0.03 | 0.12 | 2.88 | 12
rhod791 |  |  |  |  | 6 | 0.04 | 0.06 | 3.24 | 2.76 | 0.09 | 0.48 | 11.52 | -24
wollast | [11 empty] | 24.19
fayalite
ZnS