## pdf_output
cummingtonite70cummingtonite70cummingtonite70cummingtonite70cummingtonite70cummingtonite70cummingtonite70cummingtonite70cummingtonite70cummingtonite70
| #1 | #2 | #3 | #4 | #5 | #6 | #7 | #8 | #9 | #10
Ox | Wt | Percents | Average | Standard | Dev | [5 empty] | average | stdev
SiO2 | 50.23 | 50.7 | 50.48 | 50.5 | 50.62 | 50.12 | 50.56 | 50.56 | 50.82 | 50.5 | 50.509 | 0.205721
FeO | 39.17 | 38.4 | 39.06 | 39.23 | 38.72 | 38.59 | 38.53 | 38.03 | 39.02 | 39.02 | 38.777 | 0.3883312
MgO | 6.67 | 6.54 | 6.65 | 6.72 | 6.59 | 6.61 | 6.67 | 6.64 | 6.69 | 6.73 | 6.651 | 0.05877452
MnO | 0.62 | 0.62 | 0.63 | 0.61 | 0.7 | 0.57 | 0.63 | 0.65 | 0.64 | 0.66 | 0.633 | 0.0340098
Al2O3 | 0.23 | 0.21 | 0.16 | 0.11 | 0.22 | 0.24 | 0.21 | 0.27 | 0.24 | 0.14 | 0.203 | 0.05034327
CaO | 0.12 | 0.11 | 0.12 | 0.12 | 0.14 | 0.11 | 0.13 | 0.13 | 0.1 | 0.12 | 0.12 | 0.01154701
Na2O | 0.07 | 0.05 | 0.07 | 0.06 | 0.01 | 0.04 | 0.08 | 0.11 | 0.13 | 0.03 | 0.065 | 0.03597839
F | 0 | 0.08 | 0 | 0 | 0.09 | 0.04 | 0.04 | 0.03 | 0 | 0.08 | 0.036 | 0.03657564 | not present in the wds scan
K2O | 0.03 | 0.04 | 0.03 | 0.02 | 0.04 | 0.05 | 0.07 | 0.05 | 0.07 | 0.04 | 0.044 | 0.01646545 | not present in the wds scan
Cl | 0.03 | 0 | 0.02 | 0.02 | 0.03 | 0.02 | 0.03 | 0.02 | 0.02 | 0.01 | 0.02 | 0.00942809 | not present in the wds scan
Cr2O3 | 0.03 | 0 | 0.01 | 0 | 0.03 | 0.05 | 0 | 0.02 | 0.03 | 0.01 | 0.018 | 0.01686548 | not present in the wds scan
TiO2 | 0 | 0.01 | 0 | 0.04 | 0 | 0.01 | 0.02 | 0.01 | 0 | 0.06 | 0.015 | 0.02013841 | not present in the wds scan
Totals | 97.19 | 96.77 | 97.22 | 97.43 | 97.18 | 96.44 | 96.97 | 96.54 | 97.76 | 97.4 | 97.09 | 0.4133065
H2O* | 2.81 | 3.23 | 2.78 | 2.57 | 2.82 | 3.56 | 3.03 | 3.46 | 2.24 | 2.6 | 2.91 | 0.4133065
* = estimated by difference
Cation | Numbers | Normalized | to | 23 | O | [5 empty] | average | stdev | in formula |  | (+) charges
Si | 7.996652 | 8.069421 | 8.02169 | 8.015697 | 8.040856 | 8.027688 | 8.042439 | 8.059432 | 8.026047 | 8.020107 | 8.032003 | 0.02149228 | 8 | 4 | 32
Fe | 5.215003 | 5.111185 | 5.190806 | 5.20744 | 5.143651 | 5.169043 | 5.125494 | 5.06967 | 5.153595 | 5.182413 | 5.15683 | 0.04564341 | 5.24 | 2 | 10.48
Mg | 1.582994 | 1.551746 | 1.575349 | 1.590112 | 1.560537 | 1.578299 | 1.581667 | 1.57788 | 1.575077 | 1.593354 | 1.576702 | 0.01253391 | 1.59 | 2 | 3.18
Mn | 0.07512931 | 0.07511018 | 0.07620084 | 0.07369745 | 0.08463517 | 0.06949074 | 0.07627706 | 0.07886484 | 0.07693425 | 0.07978209 | 0.07661219 | 0.003993632 | 0.07828983 | 2 | 0.1565797
Al | 0.04315475 | 0.03939213 | 0.02996555 | 0.02057777 | 0.04118685 | 0.04530502 | 0.03936912 | 0.0507244 | 0.04467186 | 0.0262043 | 0.03805517 | 0.009472309 | 0.04 | 3 | 0.12
Ca | 0.02046913 | 0.01875859 | 0.02043153 | 0.02040818 | 0.02382766 | 0.01887753 | 0.0221563 | 0.02220311 | 0.01692155 | 0.02041941 | 0.0204473 | 0.001977096 | 0.02 | 2 | 0.04
Na | 0.02160677 | 0.01542948 | 0.02156709 | 0.01846495 | 0.003079832 | 0.01242185 | 0.02467275 | 0.03399671 | 0.0398068 | 0.009237553 | 0.02002838 | 0.01104475 | 0.02 | 1 | 0.02
Totals | 14.95501 | 14.88104 | 14.93601 | 14.9464 | 14.89777 | 14.92113 | 14.91207 | 14.89277 | 14.93305 | 14.93152 | 14.92068 | 0.02425432 |  |  | 45.99658
|  |  | ideal |  |  | Mg7Si8O22(OH)2
|  |  | measurd |  |  | (□0.98Na0.02)Σ=1(Fe5.24Mg1.59Mn0.08□0.03Al0.04Ca0.02)Σ=7Si8.00O22(OH)2 | [9 empty] | OH estimated by diference and stoichiometry
Xtal | El | Line | Pk(s) | Bkg(s) | Bkg(+) | Bkg(-) | Standards
TAP | Si | Ka | 20 | 10 | 600 | -600 | diopside
TAP | F | Ka | 20 | 10 | 600 | -700 | MgF2
TAP | Na | Ka | 20 | 10 | 600 | -600 | albite-Cr
TAP | Mg | Ka | 20 | 10 | 600 | -600 | diopside
TAP | Al | Ka | 20 | 10 | 600 | -600 | anor-hk
PET | K | Ka | 20 | 10 | 600 | -600 | kspar-OR1
PET | Ca | Ka | 20 | 10 | 600 | -600 | diopside
PET | Cl | Ka | 20 | 10 | 600 | -600 | scap-s
PET | Mn | Ka | 20 | 10 | 600 | -600 | rhod-791
LIF | Fe | Ka | 20 | 10 | 500 | -500 | fayalite
LIF | Cr | Ka | 20 | 10 | 500 | -500 | chrom-s
LIF | Ti | Ka | 20 | 10 | 500 | -500 | rutile1