## pdf_output
hematite R040024
| #1 | #2 | #3 | #4 | #5 | #6 | #7 | #8 | #9 | #10 | #11 | #12 | #14 | #15 | #16 | #17 | #18 | #19 | #20
Ox | Wt | Percents | Average | Standard | Dev | [14 empty] | average | stdev
Fe2O3 | 99.44 | 95.03 | 98.93 | 99.58 | 98.9 | 99.42 | 98.98 | 98.91 | 98.34 | 98.77 | 98.89 | 99.43 | 98.99 | 99.63 | 99.35 | 99.54 | 99.52 | 98.84 | 98.76 | 98.90789 | 1.00498
Al2O3 | 0.44 | 0.45 | 0.63 | 0.04 | 0.55 | 0 | 0.67 | 0.66 | 0.04 | 0.65 | 0.49 | 0.32 | 0.3 | 0.03 | 0.12 | 0.12 | 0.43 | 0.37 | 0.41 | 0.3536842 | 0.2334574
TiO2 | 0 | 0.04 | 0 | 0 | 0 | 0.07 | 0.01 | 0 | 0 | 0.01 | 0 | 0 | 0 | 0 | 0 | 0 | 0 | 0.01 | 0.01 | 0.007894737 | 0.01781976 | not present in the wds scan; not in totals
MnO | 0 | 0 | 0.01 | 0 | 0.02 | 0 | 0.01 | 0 | 0 | 0 | 0 | 0.02 | 0.01 | 0 | 0 | 0 | 0 | 0.03 | 0.02 | 0.006315789 | 0.009551339 | not present in the wds scan; not in totals
Totals | 99.88 | 95.52 | 99.58 | 99.62 | 99.48 | 99.49 | 99.67 | 99.57 | 98.37 | 99.43 | 99.38 | 99.78 | 99.3 | 99.66 | 99.47 | 99.66 | 99.96 | 99.25 | 99.19 | 99.27684 | 0.9698399
Cation | Numbers | Normalized | to | 3 | O | [14 empty] | average | stdev | in formula
Fe | 1.986 | 1.984 | 1.98 | 1.999 | 1.982 | 1.998 | 1.979 | 1.979 | 1.999 | 1.979 | 1.985 | 1.99 | 1.99 | 1.999 | 1.996 | 1.996 | 1.986 | 1.988 | 1.987 | 1.988526 | 0.007343693 | 1.99
Al | 0.014 | 0.015 | 0.02 | 0.001 | 0.017 | 0 | 0.021 | 0.021 | 0.001 | 0.02 | 0.015 | 0.01 | 0.009 | 0.001 | 0.004 | 0.004 | 0.013 | 0.012 | 0.013 | 0.01110526 | 0.007347673 | 0.01
Totals | 2 | 2 | 2 | 2 | 2 | 1.999 | 2 | 2 | 2 | 2 | 2 | 2 | 2 | 2 | 2 | 2 | 2 | 2 | 2 | 1.999947 | 0.0002294157
|  | ideal |  |  | Fe2O3
|  | measured |  |  | (Fe1.99Al0.01)Σ=2O3
Xtal | El | Line | Pk(s) | Bkg(s) | Bkg(+) | Bkg(-) | Standards
TAP | Al | Ka | 20 | 10 | 600 | -600 | gahnite
LIF | Fe | Ka | 20 | 10 | 500 | -500 | hematite
PET | Ti | Ka | 20 | 10 | 350 | -350 | rutile1
LIF | Mn | Ka | 20 | 10 | 300 | -500 | rhod-791